## sheet1
Time | Untitled | Untitled 1
2025-07-11 15:50 | 112.879216 | 0.023121
2025-07-11 15:50 | 112.879216 | -0.018741
2025-07-11 15:50 | 112.88939 | 0.007423
2025-07-11 15:50 | 112.899692 | 0.017888
2025-07-11 15:50 | 112.899692 | 0.00219
2025-07-11 15:50 | 112.913147 | 0.017888
2025-07-11 15:50 | 112.921284 | -0.008275
2025-07-11 15:50 | 112.930552 | -0.003043
2025-07-11 15:50 | 112.940864 | 0.017888
2025-07-11 15:50 | 112.940864 | -0.003043
2025-07-11 15:50 | 112.95459 | 0.00219
2025-07-11 15:50 | 112.963052 | 0.017888
2025-07-11 15:50 | 112.971711 | -0.008275
2025-07-11 15:50 | 112.982024 | -0.003043
2025-07-11 15:50 | 112.982024 | -0.003043
2025-07-11 15:50 | 112.992302 | 0.023121
2025-07-11 15:50 | 113.005149 | 0.012655
2025-07-11 15:50 | 113.013489 | -0.008275
2025-07-11 15:50 | 113.023113 | 0.012655
2025-07-11 15:50 | 113.03342 | -0.013508
2025-07-11 15:50 | 113.03342 | 0.00219
2025-07-11 15:50 | 113.047598 | 0.012655
2025-07-11 15:50 | 113.056377 | 0.017888
2025-07-11 15:50 | 113.065085 | -0.008275
2025-07-11 15:50 | 113.074463 | -0.013508
2025-07-11 15:50 | 113.084695 | 0.007423
2025-07-11 15:50 | 113.084695 | 0.007423
2025-07-11 15:50 | 113.09501 | 0.007423
2025-07-11 15:50 | 113.107615 | -0.003043
2025-07-11 15:50 | 113.11603 | -0.008275
2025-07-11 15:50 | 113.125779 | 0.00219
2025-07-11 15:50 | 113.135933 | 0.012655
2025-07-11 15:50 | 113.135933 | 0.017888
2025-07-11 15:50 | 113.146204 | -0.003043
2025-07-11 15:50 | 113.158855 | -0.008275
2025-07-11 15:50 | 113.167517 | 0.012655
2025-07-11 15:50 | 113.176982 | 0.007423
2025-07-11 15:50 | 113.187288 | -0.013508
2025-07-11 15:50 | 113.197563 | 0.00219
2025-07-11 15:50 | 113.197563 | 0.012655
2025-07-11 15:50 | 113.210525 | 0.00219
2025-07-11 15:50 | 113.219233 | 0.017888
2025-07-11 15:50 | 113.228452 | 0.017888
2025-07-11 15:50 | 113.238765 | -0.008275
2025-07-11 15:50 | 113.248958 | 0.00219
2025-07-11 15:50 | 113.248958 | 0.017888
2025-07-11 15:50 | 113.263052 | 0.012655
2025-07-11 15:50 | 113.272119 | -0.008275
2025-07-11 15:50 | 113.281099 | 0.00219
2025-07-11 15:50 | 113.289963 | 0.038819
2025-07-11 15:50 | 113.300198 | -0.008275
2025-07-11 15:50 | 113.310505 | -0.008275
2025-07-11 15:50 | 113.310505 | 0.012655
2025-07-11 15:50 | 113.32082 | -0.003043
2025-07-11 15:50 | 113.333901 | 0.012655
2025-07-11 15:50 | 113.344329 | 0.017888
2025-07-11 15:50 | 113.353328 | 0.012655
2025-07-11 15:50 | 113.362231 | -0.008275
2025-07-11 15:50 | 113.374316 | 0.00219
2025-07-11 15:50 | 113.383181 | -0.003043
2025-07-11 15:50 | 113.392441 | 0.012655
2025-07-11 15:50 | 113.402532 | 0.012655
2025-07-11 15:50 | 113.413174 | -0.003043
2025-07-11 15:50 | 113.423367 | 0.012655
2025-07-11 15:50 | 113.423367 | 0.038819
2025-07-11 15:50 | 113.437444 | 0.017888
2025-07-11 15:50 | 113.443843 | -0.003043
2025-07-11 15:50 | 113.456897 | 0.007423
2025-07-11 15:50 | 113.466111 | 0.007423
2025-07-11 15:50 | 113.474998 | 0.007423
2025-07-11 15:50 | 113.485869 | 0.023121
2025-07-11 15:50 | 113.495417 | 0.00219
2025-07-11 15:50 | 113.505647 | 0.017888
2025-07-11 15:50 | 113.515884 | 0.012655
2025-07-11 15:50 | 113.525981 | -0.003043
2025-07-11 15:50 | 113.525981 | 0.023121
2025-07-11 15:50 | 113.540037 | 0.054516
2025-07-11 15:50 | 113.549014 | 0.070214
2025-07-11 15:50 | 113.55801 | 0.117308
2025-07-11 15:50 | 113.567158 | 0.091145
2025-07-11 15:50 | 113.576821 | 0.122541
2025-07-11 15:50 | 113.58749 | 0.138239
2025-07-11 15:50 | 113.597581 | 0.153937
2025-07-11 15:50 | 113.597581 | 0.195798
2025-07-11 15:50 | 113.608284 | 0.1801
2025-07-11 15:50 | 113.621736 | 0.206263
2025-07-11 15:50 | 113.631177 | 0.211496
2025-07-11 15:50 | 113.640454 | 0.227194
2025-07-11 15:50 | 113.649685 | 0.274287
2025-07-11 15:50 | 113.659097 | 0.27952
2025-07-11 15:50 | 113.669241 | 0.284753
2025-07-11 15:50 | 113.67936 | 0.310916
2025-07-11 15:50 | 113.689548 | 0.331846
2025-07-11 15:50 | 113.699697 | 0.347544
2025-07-11 15:50 | 113.699697 | 0.35801
2025-07-11 15:50 | 113.709932 | 0.389406
2025-07-11 15:50 | 113.723848 | 0.399871
2025-07-11 15:50 | 113.733633 | 0.405103
2025-07-11 15:50 | 113.743218 | 0.436499
2025-07-11 15:50 | 113.752522 | 0.446965
2025-07-11 15:50 | 113.76178 | 0.473128
2025-07-11 15:50 | 113.771316 | 0.47836
2025-07-11 15:50 | 113.781389 | 0.494058
2025-07-11 15:50 | 113.791621 | 0.520222
2025-07-11 15:50 | 113.801733 | 0.530687
2025-07-11 15:50 | 113.811987 | 0.546385
2025-07-11 15:50 | 113.822161 | 0.55685
2025-07-11 15:50 | 113.832302 | 0.55685
2025-07-11 15:50 | 113.832302 | 0.577781
2025-07-11 15:50 | 113.846423 | 0.614409
2025-07-11 15:50 | 113.855986 | 0.614409
2025-07-11 15:50 | 113.865178 | 0.651038
2025-07-11 15:50 | 113.874539 | 0.651038
2025-07-11 15:50 | 113.883972 | 0.651038
2025-07-11 15:50 | 113.893657 | 0.687666
2025-07-11 15:50 | 113.903547 | 0.719062
2025-07-11 15:50 | 113.91373 | 0.687666
2025-07-11 15:50 | 113.923984 | 0.73476
2025-07-11 15:50 | 113.934236 | 0.73476
2025-07-11 15:50 | 113.94439 | 0.745225
2025-07-11 15:50 | 113.95458 | 0.771388
2025-07-11 15:50 | 113.964849 | 0.781854
2025-07-11 15:50 | 113.975161 | 0.787086
2025-07-11 15:50 | 113.985352 | 0.808017
2025-07-11 15:50 | 113.985352 | 0.828947
2025-07-11 15:50 | 113.99554 | 0.839413
2025-07-11 15:50 | 114.00928 | 0.844645
2025-07-11 15:50 | 114.018899 | 0.839413
2025-07-11 15:50 | 114.028728 | 0.870809
2025-07-11 15:50 | 114.038604 | 0.886506
2025-07-11 15:50 | 114.048149 | 0.923135
2025-07-11 15:50 | 114.057729 | 0.928368
2025-07-11 15:50 | 114.067603 | 0.938833
2025-07-11 15:50 | 114.077871 | 0.985927
2025-07-11 15:50 | 114.088064 | 0.970229
2025-07-11 15:50 | 114.098379 | 0.980694
2025-07-11 15:50 | 114.108647 | 1.017323
2025-07-11 15:50 | 114.118914 | 1.03302
2025-07-11 15:50 | 114.129187 | 1.053951
2025-07-11 15:50 | 114.139424 | 1.059184
2025-07-11 15:50 | 114.149692 | 1.069649
2025-07-11 15:50 | 114.149692 | 1.116743
2025-07-11 15:50 | 114.159961 | 1.085347
2025-07-11 15:50 | 114.173977 | 1.132441
2025-07-11 15:50 | 114.184004 | 1.148139
2025-07-11 15:50 | 114.19408 | 1.179534
2025-07-11 15:50 | 114.204146 | 1.19
2025-07-11 15:50 | 114.213936 | 1.205698
2025-07-11 15:50 | 114.224167 | 1.21093
2025-07-11 15:50 | 114.23384 | 1.237093
2025-07-11 15:50 | 114.243542 | 1.226628
2025-07-11 15:50 | 114.253286 | 1.273722
2025-07-11 15:50 | 114.263159 | 1.263257
2025-07-11 15:50 | 114.2729 | 1.294653
2025-07-11 15:50 | 114.283093 | 1.315583
2025-07-11 15:50 | 114.293406 | 1.315583
2025-07-11 15:50 | 114.303638 | 1.341746
2025-07-11 15:50 | 114.31395 | 1.331281
2025-07-11 15:50 | 114.324221 | 1.341746
2025-07-11 15:50 | 114.334456 | 1.352212
2025-07-11 15:50 | 114.34468 | 1.378375
2025-07-11 15:50 | 114.354998 | 1.404538
2025-07-11 15:50 | 114.365269 | 1.435934
2025-07-11 15:50 | 114.375574 | 1.420236
2025-07-11 15:50 | 114.385728 | 1.420236
2025-07-11 15:50 | 114.395996 | 1.456864
2025-07-11 15:50 | 114.406267 | 1.477795
2025-07-11 15:50 | 114.416501 | 1.48826
2025-07-11 15:50 | 114.426731 | 1.483028
2025-07-11 15:50 | 114.437041 | 1.48826
2025-07-11 15:50 | 114.447222 | 1.514423
2025-07-11 15:50 | 114.45739 | 1.519656
2025-07-11 15:50 | 114.467527 | 1.540587
2025-07-11 15:50 | 114.467527 | 1.545819
2025-07-11 15:50 | 114.477717 | 1.582448
2025-07-11 15:50 | 114.487952 | 1.545819
2025-07-11 15:50 | 114.501956 | 1.561517
2025-07-11 15:50 | 114.512295 | 1.613844
2025-07-11 15:50 | 114.522251 | 1.608611
2025-07-11 15:50 | 114.532717 | 1.603378
2025-07-11 15:50 | 114.542629 | 1.624309
2025-07-11 15:50 | 114.552734 | 1.650472
2025-07-11 15:50 | 114.562803 | 1.64524
2025-07-11 15:50 | 114.573037 | 1.671403
2025-07-11 15:50 | 114.583071 | 1.676635
2025-07-11 15:50 | 114.593049 | 1.687101
2025-07-11 15:50 | 114.602979 | 1.676635
2025-07-11 15:50 | 114.613464 | 1.708031
2025-07-11 15:50 | 114.62364 | 1.697566
2025-07-11 15:50 | 114.633931 | 1.728962
2025-07-11 15:50 | 114.643984 | 1.739427
2025-07-11 15:50 | 114.654504 | 1.74466
2025-07-11 15:50 | 114.664978 | 1.786521
2025-07-11 15:50 | 114.675071 | 1.776056
2025-07-11 15:50 | 114.685149 | 1.781288
2025-07-11 15:50 | 114.695381 | 1.776056
2025-07-11 15:50 | 114.705391 | 1.786521
2025-07-11 15:50 | 114.715793 | 1.781288
2025-07-11 15:50 | 114.72634 | 1.802219
2025-07-11 15:50 | 114.736592 | 1.838847
2025-07-11 15:50 | 114.746848 | 1.823149
2025-07-11 15:50 | 114.756807 | 1.84408
2025-07-11 15:50 | 114.767358 | 1.86501
2025-07-11 15:50 | 114.777705 | 1.86501
2025-07-11 15:50 | 114.788171 | 1.854545
2025-07-11 15:50 | 114.798301 | 1.875476
2025-07-11 15:50 | 114.808677 | 1.906872
2025-07-11 15:50 | 114.819272 | 1.901639
2025-07-11 15:50 | 114.835803 | 1.901639
2025-07-11 15:50 | 114.835803 | 1.92257
2025-07-11 15:50 | 114.85625 | 1.901639
2025-07-11 15:50 | 114.866519 | 1.938267
2025-07-11 15:50 | 114.876792 | 1.92257
2025-07-11 15:50 | 114.886946 | 1.948733
2025-07-11 15:50 | 114.897175 | 1.964431
2025-07-11 15:50 | 114.907446 | 1.948733
2025-07-11 15:50 | 114.917627 | 1.953965
2025-07-11 15:50 | 114.927881 | 1.985361
2025-07-11 15:50 | 114.938557 | 1.995826
2025-07-11 15:50 | 114.948706 | 1.969663
2025-07-11 15:51 | 114.958792 | 1.980129
2025-07-11 15:51 | 114.968982 | 2.001059
2025-07-11 15:51 | 114.979136 | 1.985361
2025-07-11 15:51 | 114.989326 | 2.011524
2025-07-11 15:51 | 114.999509 | 2.001059
2025-07-11 15:51 | 115.009673 | 2.02199
2025-07-11 15:51 | 115.020298 | 2.027222
2025-07-11 15:51 | 115.030964 | 2.02199
2025-07-11 15:51 | 115.041353 | 2.04292
2025-07-11 15:51 | 115.05188 | 2.032455
2025-07-11 15:51 | 115.062485 | 2.058618
2025-07-11 15:51 | 115.073193 | 2.058618
2025-07-11 15:51 | 115.08366 | 2.058618
2025-07-11 15:51 | 115.094111 | 2.074316
2025-07-11 15:51 | 115.104739 | 2.079549
2025-07-11 15:51 | 115.115693 | 2.074316
2025-07-11 15:51 | 115.132412 | 2.100479
2025-07-11 15:51 | 115.142639 | 2.100479
2025-07-11 15:51 | 115.152861 | 2.12141
2025-07-11 15:51 | 115.16311 | 2.095247
2025-07-11 15:51 | 115.173328 | 2.110945
2025-07-11 15:51 | 115.183535 | 2.116177
2025-07-11 15:51 | 115.193706 | 2.131875
2025-07-11 15:51 | 115.203889 | 2.116177
2025-07-11 15:51 | 115.21406 | 2.152806
2025-07-11 15:51 | 115.224238 | 2.147573
2025-07-11 15:51 | 115.23446 | 2.116177
2025-07-11 15:51 | 115.244697 | 2.152806
2025-07-11 15:51 | 115.254949 | 2.131875
2025-07-11 15:51 | 115.265107 | 2.168504
2025-07-11 15:51 | 115.27532 | 2.158038
2025-07-11 15:51 | 115.285693 | 2.168504
2025-07-11 15:51 | 115.296689 | 2.178969
2025-07-11 15:51 | 115.307534 | 2.152806
2025-07-11 15:51 | 115.318223 | 2.168504
2025-07-11 15:51 | 115.328677 | 2.163271
2025-07-11 15:51 | 115.346665 | 2.184202
2025-07-11 15:51 | 115.356892 | 2.194667
2025-07-11 15:51 | 115.367078 | 2.184202
2025-07-11 15:51 | 115.377153 | 2.168504
2025-07-11 15:51 | 115.387354 | 2.178969
2025-07-11 15:51 | 115.397615 | 2.1999
2025-07-11 15:51 | 115.407705 | 2.189434
2025-07-11 15:51 | 115.417925 | 2.178969
2025-07-11 15:51 | 115.428071 | 2.184202
2025-07-11 15:51 | 115.438276 | 2.178969
2025-07-11 15:51 | 115.448909 | 2.194667
2025-07-11 15:51 | 115.459573 | 2.163271
2025-07-11 15:51 | 115.47031 | 2.178969
2025-07-11 15:51 | 115.481101 | 2.163271
2025-07-11 15:51 | 115.499917 | 2.105712
2025-07-11 15:51 | 115.510083 | 1.891174
2025-07-11 15:51 | 115.520293 | 1.896406
2025-07-11 15:51 | 115.530549 | 1.917337
2025-07-11 15:51 | 115.54072 | 1.896406
2025-07-11 15:51 | 115.550789 | 1.9435
2025-07-11 15:51 | 115.560889 | 1.9435
2025-07-11 15:51 | 115.571125 | 1.906872
2025-07-11 15:51 | 115.581433 | 1.9435
2025-07-11 15:51 | 115.591987 | 1.938267
2025-07-11 15:51 | 115.603008 | 1.938267
2025-07-11 15:51 | 115.61386 | 1.927802
2025-07-11 15:51 | 115.624656 | 1.9435
2025-07-11 15:51 | 115.635903 | 1.938267
2025-07-11 15:51 | 115.646614 | 1.938267
2025-07-11 15:51 | 115.662991 | 1.959198
2025-07-11 15:51 | 115.673159 | 1.948733
2025-07-11 15:51 | 115.68342 | 1.959198
2025-07-11 15:51 | 115.693687 | 1.959198
2025-07-11 15:51 | 115.703921 | 1.953965
2025-07-11 15:51 | 115.714094 | 1.9435
2025-07-11 15:51 | 115.724341 | 1.959198
2025-07-11 15:51 | 115.734468 | 1.938267
2025-07-11 15:51 | 115.744619 | 1.980129
2025-07-11 15:51 | 115.755347 | 1.959198
2025-07-11 15:51 | 115.766157 | 1.953965
2025-07-11 15:51 | 115.776848 | 1.974896
2025-07-11 15:51 | 115.788123 | 2.001059
2025-07-11 15:51 | 115.80575 | 1.964431
2025-07-11 15:51 | 115.815972 | 1.985361
2025-07-11 15:51 | 115.826213 | 1.969663
2025-07-11 15:51 | 115.836362 | 1.985361
2025-07-11 15:51 | 115.846555 | 2.001059
2025-07-11 15:51 | 115.856733 | 1.980129
2025-07-11 15:51 | 115.866938 | 1.974896
2025-07-11 15:51 | 115.877114 | 1.985361
2025-07-11 15:51 | 115.887302 | 2.001059
2025-07-11 15:51 | 115.898057 | 1.990594
2025-07-11 15:51 | 115.90906 | 1.995826
2025-07-11 15:51 | 115.920183 | 1.974896
2025-07-11 15:51 | 115.931189 | 2.001059
2025-07-11 15:51 | 115.948337 | 1.974896
2025-07-11 15:51 | 115.958599 | 2.011524
2025-07-11 15:51 | 115.968835 | 2.001059
2025-07-11 15:51 | 115.979075 | 2.011524
2025-07-11 15:51 | 115.98926 | 1.995826
2025-07-11 15:51 | 115.99948 | 1.990594
2025-07-11 15:51 | 116.009656 | 1.995826
2025-07-11 15:51 | 116.020098 | 1.985361
2025-07-11 15:51 | 116.031531 | 1.980129
2025-07-11 15:51 | 116.04301 | 1.985361
2025-07-11 15:51 | 116.060762 | 1.995826
2025-07-11 15:51 | 116.071047 | 1.974896
2025-07-11 15:51 | 116.081157 | 1.969663
2025-07-11 15:51 | 116.091296 | 1.985361
2025-07-11 15:51 | 116.101433 | 1.969663
2025-07-11 15:51 | 116.11165 | 1.959198
2025-07-11 15:51 | 116.122317 | 1.9435
2025-07-11 15:51 | 116.132622 | 1.964431
2025-07-11 15:51 | 116.144238 | 1.927802
2025-07-11 15:51 | 116.155417 | 1.912104
2025-07-11 15:51 | 116.17332 | 1.571983
2025-07-11 15:51 | 116.183564 | 1.577215
2025-07-11 15:51 | 116.193713 | 1.540587
2025-07-11 15:51 | 116.203914 | 1.56675
2025-07-11 15:51 | 116.214043 | 1.577215
2025-07-11 15:51 | 116.224287 | 1.556285
2025-07-11 15:51 | 116.234412 | 1.540587
2025-07-11 15:51 | 116.245422 | 1.561517
2025-07-11 15:51 | 116.256616 | 1.556285
2025-07-11 15:51 | 116.27543 | 1.561517
2025-07-11 15:51 | 116.285649 | 1.556285
2025-07-11 15:51 | 116.295857 | 1.551052
2025-07-11 15:51 | 116.306023 | 1.56675
2025-07-11 15:51 | 116.316704 | 1.56675
2025-07-11 15:51 | 116.32738 | 1.545819
2025-07-11 15:51 | 116.337576 | 1.561517
2025-07-11 15:51 | 116.347737 | 1.571983
2025-07-11 15:51 | 116.358752 | 1.551052
2025-07-11 15:51 | 116.370188 | 1.551052
2025-07-11 15:51 | 116.388557 | 1.556285
2025-07-11 15:51 | 116.398718 | 1.561517
2025-07-11 15:51 | 116.408928 | 1.545819
2025-07-11 15:51 | 116.419102 | 1.551052
2025-07-11 15:51 | 116.429336 | 1.551052
2025-07-11 15:51 | 116.439541 | 1.571983
2025-07-11 15:51 | 116.450608 | 1.545819
2025-07-11 15:51 | 116.461877 | 1.545819
2025-07-11 15:51 | 116.480337 | 1.561517
2025-07-11 15:51 | 116.490608 | 1.551052
2025-07-11 15:51 | 116.500928 | 1.524889
2025-07-11 15:51 | 116.511177 | 1.545819
2025-07-11 15:51 | 116.521426 | 1.535354
2025-07-11 15:51 | 116.532014 | 1.540587
2025-07-11 15:51 | 116.543254 | 1.535354
2025-07-11 15:51 | 116.554951 | 1.524889
2025-07-11 15:51 | 116.572441 | 1.535354
2025-07-11 15:51 | 116.583079 | 1.519656
2025-07-11 15:51 | 116.593271 | 1.524889
2025-07-11 15:51 | 116.603418 | 1.535354
2025-07-11 15:51 | 116.613662 | 1.514423
2025-07-11 15:51 | 116.624216 | 1.514423
2025-07-11 15:51 | 116.635913 | 1.509191
2025-07-11 15:51 | 116.65436 | 1.509191
2025-07-11 15:51 | 116.664583 | 1.503958
2025-07-11 15:51 | 116.674709 | 1.503958
2025-07-11 15:51 | 116.684856 | 1.48826
2025-07-11 15:51 | 116.695022 | 1.46733
2025-07-11 15:51 | 116.705906 | 1.483028
2025-07-11 15:51 | 116.717898 | 1.472562
2025-07-11 15:51 | 116.735984 | 1.472562
2025-07-11 15:51 | 116.746077 | 1.46733
2025-07-11 15:51 | 116.756277 | 1.435934
2025-07-11 15:51 | 116.766472 | 1.451632
2025-07-11 15:51 | 116.77699 | 1.462097
2025-07-11 15:51 | 116.788455 | 1.446399
2025-07-11 15:51 | 116.807305 | 1.451632
2025-07-11 15:51 | 116.817454 | 1.435934
2025-07-11 15:51 | 116.827695 | 1.441166
2025-07-11 15:51 | 116.837842 | 1.425469
2025-07-11 15:51 | 116.848057 | 1.415003
2025-07-11 15:51 | 116.859028 | 1.420236
2025-07-11 15:51 | 116.870669 | 1.420236
2025-07-11 15:51 | 116.889077 | 1.415003
2025-07-11 15:51 | 116.899312 | 1.404538
2025-07-11 15:51 | 116.909468 | 1.399305
2025-07-11 15:51 | 116.919697 | 1.399305
2025-07-11 15:51 | 116.929954 | 1.378375
2025-07-11 15:51 | 116.941497 | 1.404538
2025-07-11 15:51 | 116.960464 | 1.430701
2025-07-11 15:51 | 116.970745 | 1.415003
2025-07-11 15:51 | 116.98094 | 1.399305
2025-07-11 15:51 | 116.99105 | 1.404538
2025-07-11 15:51 | 117.001604 | 1.399305
2025-07-11 15:51 | 117.013708 | 1.38884
2025-07-11 15:51 | 117.031731 | 1.38884
2025-07-11 15:51 | 117.041956 | 1.38884
2025-07-11 15:51 | 117.052161 | 1.383607
2025-07-11 15:51 | 117.06241 | 1.378375
2025-07-11 15:51 | 117.073472 | 1.378375
2025-07-11 15:51 | 117.08521 | 1.38884
2025-07-11 15:51 | 117.103167 | 1.352212
2025-07-11 15:51 | 117.113293 | 1.378375
2025-07-11 15:51 | 117.123455 | 1.38884
2025-07-11 15:51 | 117.133706 | 1.36791
2025-07-11 15:51 | 117.145195 | 1.38884
2025-07-11 15:51 | 117.164377 | 1.362677
2025-07-11 15:51 | 117.174595 | 1.357444
2025-07-11 15:51 | 117.18479 | 1.362677
2025-07-11 15:51 | 117.195085 | 1.357444
2025-07-11 15:51 | 117.206162 | 1.36791
2025-07-11 15:51 | 117.225681 | 1.36791
2025-07-11 15:51 | 117.235994 | 1.352212
2025-07-11 15:51 | 117.246233 | 1.357444
2025-07-11 15:51 | 117.25646 | 1.320816
2025-07-11 15:51 | 117.267153 | 1.331281
2025-07-11 15:51 | 117.27905 | 1.346979
2025-07-11 15:51 | 117.297173 | 1.326048
2025-07-11 15:51 | 117.307305 | 1.336514
2025-07-11 15:51 | 117.317559 | 1.336514
2025-07-11 15:51 | 117.327769 | 1.315583
2025-07-11 15:51 | 117.339275 | 1.331281
2025-07-11 15:51 | 117.358469 | 1.341746
2025-07-11 15:51 | 117.368618 | 1.31035
2025-07-11 15:52 | 117.37929 | 1.299885
2025-07-11 15:52 | 117.389482 | 1.31035
2025-07-11 15:52 | 117.400862 | 1.331281
2025-07-11 15:52 | 117.420322 | 1.315583
2025-07-11 15:52 | 117.430525 | 1.326048
2025-07-11 15:52 | 117.44074 | 1.299885
2025-07-11 15:52 | 117.450937 | 1.326048
2025-07-11 15:52 | 117.462827 | 1.315583
2025-07-11 15:52 | 117.481458 | 1.28942
2025-07-11 15:52 | 117.491602 | 1.31035
2025-07-11 15:52 | 117.501838 | 1.299885
2025-07-11 15:52 | 117.512095 | 1.315583
2025-07-11 15:52 | 117.524482 | 1.284187
2025-07-11 15:52 | 117.542595 | 1.305118
2025-07-11 15:52 | 117.552852 | 1.31035
2025-07-11 15:52 | 117.563037 | 1.305118
2025-07-11 15:52 | 117.573884 | 1.315583
2025-07-11 15:52 | 117.593623 | 1.278955
2025-07-11 15:52 | 117.603833 | 1.28942
2025-07-11 15:52 | 117.613923 | 1.28942
2025-07-11 15:52 | 117.624001 | 1.278955
2025-07-11 15:52 | 117.635679 | 1.284187
2025-07-11 15:52 | 117.654795 | 1.294653
2025-07-11 15:52 | 117.664995 | 1.294653
2025-07-11 15:52 | 117.675613 | 1.258024
2025-07-11 15:52 | 117.695369 | 1.252791
2025-07-11 15:52 | 117.705481 | 1.263257
2025-07-11 15:52 | 117.71571 | 1.263257
2025-07-11 15:52 | 117.725967 | 1.263257
2025-07-11 15:52 | 117.738445 | 1.252791
2025-07-11 15:52 | 117.756619 | 1.247559
2025-07-11 15:52 | 117.766738 | 1.221396
2025-07-11 15:52 | 117.77689 | 1.252791
2025-07-11 15:52 | 117.788237 | 1.242326
2025-07-11 15:52 | 117.807495 | 1.231861
2025-07-11 15:52 | 117.818186 | 1.258024
2025-07-11 15:52 | 117.828464 | 1.221396
2025-07-11 15:52 | 117.838665 | 1.231861
2025-07-11 15:52 | 117.859067 | 1.252791
2025-07-11 15:52 | 117.869268 | 1.242326
2025-07-11 15:52 | 117.879556 | 1.221396
2025-07-11 15:52 | 117.890117 | 1.237093
2025-07-11 15:52 | 117.910081 | 1.221396
2025-07-11 15:52 | 117.920298 | 1.247559
2025-07-11 15:52 | 117.930491 | 1.221396
2025-07-11 15:52 | 117.94064 | 1.221396
2025-07-11 15:52 | 117.960969 | 1.231861
2025-07-11 15:52 | 117.971189 | 1.221396
2025-07-11 15:52 | 117.981328 | 1.237093
2025-07-11 15:52 | 117.991458 | 1.21093
2025-07-11 15:52 | 118.011877 | 1.21093
2025-07-11 15:52 | 118.022048 | 1.221396
2025-07-11 15:52 | 118.032192 | 1.195232
2025-07-11 15:52 | 118.042341 | 1.21093
2025-07-11 15:52 | 118.062759 | 1.195232
2025-07-11 15:52 | 118.072886 | 1.226628
2025-07-11 15:52 | 118.083145 | 1.221396
2025-07-11 15:52 | 118.093457 | 1.21093
2025-07-11 15:52 | 118.114026 | 1.226628
2025-07-11 15:52 | 118.124177 | 1.205698
2025-07-11 15:52 | 118.134363 | 1.216163
2025-07-11 15:52 | 118.145037 | 1.200465
2025-07-11 15:52 | 118.164912 | 1.200465
2025-07-11 15:52 | 118.175022 | 1.216163
2025-07-11 15:52 | 118.185654 | 1.195232
2025-07-11 15:52 | 118.19636 | 1.21093
2025-07-11 15:52 | 118.216816 | 1.179534
2025-07-11 15:52 | 118.227058 | 1.184767
2025-07-11 15:52 | 118.237295 | 1.179534
2025-07-11 15:52 | 118.248027 | 1.19
2025-07-11 15:52 | 118.267754 | 1.19
2025-07-11 15:52 | 118.277971 | 1.184767
2025-07-11 15:52 | 118.288208 | 1.169069
2025-07-11 15:52 | 118.299575 | 1.169069
2025-07-11 15:52 | 118.318811 | 1.195232
2025-07-11 15:52 | 118.329001 | 1.148139
2025-07-11 15:52 | 118.339297 | 1.179534
2025-07-11 15:52 | 118.359678 | 1.174302
2025-07-11 15:52 | 118.369937 | 1.195232
2025-07-11 15:52 | 118.380071 | 1.179534
2025-07-11 15:52 | 118.391169 | 1.169069
2025-07-11 15:52 | 118.410813 | 1.169069
2025-07-11 15:52 | 118.421084 | 1.19
2025-07-11 15:52 | 118.431208 | 1.179534
2025-07-11 15:52 | 118.451636 | 1.163836
2025-07-11 15:52 | 118.46189 | 1.142906
2025-07-11 15:52 | 118.472019 | 1.163836
2025-07-11 15:52 | 118.48283 | 1.153371
2025-07-11 15:52 | 118.502715 | 1.179534
2025-07-11 15:52 | 118.512981 | 1.153371
2025-07-11 15:52 | 118.523242 | 1.153371
2025-07-11 15:52 | 118.543762 | 1.174302
2025-07-11 15:52 | 118.55405 | 1.158604
2025-07-11 15:52 | 118.564358 | 1.148139
2025-07-11 15:52 | 118.576182 | 1.148139
2025-07-11 15:52 | 118.595042 | 1.19
2025-07-11 15:52 | 118.605327 | 1.153371
2025-07-11 15:52 | 118.615957 | 1.163836
2025-07-11 15:52 | 118.635933 | 1.158604
2025-07-11 15:52 | 118.646042 | 1.148139
2025-07-11 15:52 | 118.656123 | 1.132441
2025-07-11 15:52 | 118.676492 | 1.142906
2025-07-11 15:52 | 118.686692 | 1.153371
2025-07-11 15:52 | 118.696907 | 1.148139
2025-07-11 15:52 | 118.717356 | 1.127208
2025-07-11 15:52 | 118.72759 | 1.142906
2025-07-11 15:52 | 118.737773 | 1.148139
2025-07-11 15:52 | 118.748533 | 1.127208
2025-07-11 15:52 | 118.768333 | 1.127208
2025-07-11 15:52 | 118.77856 | 1.142906
2025-07-11 15:52 | 118.788831 | 1.106277
2025-07-11 15:52 | 118.80929 | 1.137673
2025-07-11 15:52 | 118.819468 | 1.11151
2025-07-11 15:52 | 118.829646 | 1.148139
2025-07-11 15:52 | 118.850037 | 1.137673
2025-07-11 15:52 | 118.860166 | 1.121975
2025-07-11 15:52 | 118.870413 | 1.127208
2025-07-11 15:52 | 118.890933 | 1.127208
2025-07-11 15:52 | 118.901125 | 1.121975
2025-07-11 15:52 | 118.91127 | 1.137673
2025-07-11 15:52 | 118.922197 | 1.132441
2025-07-11 15:52 | 118.941921 | 1.153371
2025-07-11 15:52 | 118.952153 | 1.11151
2025-07-11 15:52 | 118.962312 | 1.121975
2025-07-11 15:52 | 118.982783 | 1.106277
2025-07-11 15:52 | 118.992957 | 1.106277
2025-07-11 15:52 | 119.003184 | 1.085347
2025-07-11 15:52 | 119.02365 | 1.095812
2025-07-11 15:52 | 119.033772 | 1.106277
2025-07-11 15:52 | 119.044038 | 1.090579
2025-07-11 15:52 | 119.064492 | 1.101045
2025-07-11 15:52 | 119.074641 | 1.085347
2025-07-11 15:52 | 119.084915 | 1.11151
2025-07-11 15:52 | 119.105242 | 1.101045
2025-07-11 15:52 | 119.115356 | 1.085347
2025-07-11 15:52 | 119.125828 | 1.080114
2025-07-11 15:52 | 119.145903 | 1.095812
2025-07-11 15:52 | 119.156038 | 1.080114
2025-07-11 15:52 | 119.16623 | 1.085347
2025-07-11 15:52 | 119.186697 | 1.059184
2025-07-11 15:52 | 119.196936 | 1.074882
2025-07-11 15:52 | 119.2072 | 1.085347
2025-07-11 15:52 | 119.227561 | 1.069649
2025-07-11 15:52 | 119.237756 | 1.074882
2025-07-11 15:52 | 119.258218 | 1.069649
2025-07-11 15:52 | 119.268408 | 1.085347
2025-07-11 15:52 | 119.279114 | 1.085347
2025-07-11 15:52 | 119.290129 | 1.074882
2025-07-11 15:52 | 119.309695 | 1.069649
2025-07-11 15:52 | 119.319844 | 1.059184
2025-07-11 15:52 | 119.340193 | 1.059184
2025-07-11 15:52 | 119.350378 | 1.074882
2025-07-11 15:52 | 119.36061 | 1.038253
2025-07-11 15:52 | 119.381089 | 1.085347
2025-07-11 15:52 | 119.391326 | 1.059184
2025-07-11 15:52 | 119.401475 | 1.053951
2025-07-11 15:52 | 119.421836 | 1.048718
2025-07-11 15:52 | 119.431965 | 1.048718
2025-07-11 15:52 | 119.442124 | 1.043486
2025-07-11 15:52 | 119.46249 | 1.043486
2025-07-11 15:52 | 119.472764 | 1.043486
2025-07-11 15:52 | 119.48344 | 1.027788
2025-07-11 15:52 | 119.503464 | 1.053951
2025-07-11 15:52 | 119.513606 | 1.053951
2025-07-11 15:52 | 119.533984 | 1.048718
2025-07-11 15:52 | 119.544138 | 1.027788
2025-07-11 15:52 | 119.554355 | 1.03302
2025-07-11 15:52 | 119.574749 | 1.027788
2025-07-11 15:52 | 119.585 | 1.027788
2025-07-11 15:52 | 119.595178 | 1.03302
2025-07-11 15:52 | 119.615618 | 1.03302
2025-07-11 15:52 | 119.625847 | 1.048718
2025-07-11 15:52 | 119.63604 | 1.043486
2025-07-11 15:52 | 119.656418 | 1.01209
2025-07-11 15:52 | 119.666597 | 1.017323
2025-07-11 15:52 | 119.677092 | 1.022555
2025-07-11 15:52 | 119.697361 | 1.038253
2025-07-11 15:52 | 119.707556 | 1.001625
2025-07-11 15:52 | 119.727898 | 1.027788
2025-07-11 15:52 | 119.738064 | 1.017323
2025-07-11 15:52 | 119.748237 | 1.03302
2025-07-11 15:52 | 119.768564 | 1.017323
2025-07-11 15:52 | 119.778777 | 1.006857
2025-07-11 15:53 | 119.789016 | 1.048718
2025-07-11 15:53 | 119.809436 | 1.017323
2025-07-11 15:53 | 119.819548 | 1.01209
2025-07-11 15:53 | 119.830273 | 1.01209
2025-07-11 15:53 | 119.850132 | 1.001625
2025-07-11 15:53 | 119.860271 | 1.022555
2025-07-11 15:53 | 119.880684 | 1.017323
2025-07-11 15:53 | 119.890933 | 1.017323
2025-07-11 15:53 | 119.911338 | 0.985927
2025-07-11 15:53 | 119.921606 | 0.980694
2025-07-11 15:53 | 119.931755 | 1.001625
2025-07-11 15:53 | 119.952178 | 0.996392
2025-07-11 15:53 | 119.962317 | 0.985927
2025-07-11 15:53 | 119.973005 | 1.006857
2025-07-11 15:53 | 119.993059 | 0.996392
2025-07-11 15:53 | 120.003149 | 0.985927
2025-07-11 15:53 | 120.023591 | 0.980694
2025-07-11 15:53 | 120.033809 | 0.996392
2025-07-11 15:53 | 120.043958 | 0.991159
2025-07-11 15:53 | 120.064482 | 0.970229
2025-07-11 15:53 | 120.074639 | 0.975461
2025-07-11 15:53 | 120.085046 | 0.980694
2025-07-11 15:53 | 120.105139 | 0.980694
2025-07-11 15:53 | 120.115315 | 0.970229
2025-07-11 15:53 | 120.135657 | 0.980694
2025-07-11 15:53 | 120.145974 | 0.975461
2025-07-11 15:53 | 120.15616 | 0.985927
2025-07-11 15:53 | 120.176672 | 0.980694
2025-07-11 15:53 | 120.186853 | 0.938833
2025-07-11 15:53 | 120.207207 | 0.980694
2025-07-11 15:53 | 120.217295 | 0.970229
2025-07-11 15:53 | 120.227415 | 0.985927
2025-07-11 15:53 | 120.247798 | 0.970229
2025-07-11 15:53 | 120.257913 | 0.954531
2025-07-11 15:53 | 120.278455 | 0.964996
2025-07-11 15:53 | 120.288582 | 1.001625
2025-07-11 15:53 | 120.298767 | 0.954531
2025-07-11 15:53 | 120.319087 | 0.970229
2025-07-11 15:53 | 120.329304 | 0.964996
2025-07-11 15:53 | 120.339512 | 0.964996
2025-07-11 15:53 | 120.359976 | 0.938833
2025-07-11 15:53 | 120.370125 | 0.949298
2025-07-11 15:53 | 120.390652 | 0.949298
2025-07-11 15:53 | 120.400833 | 0.959763
2025-07-11 15:53 | 120.411086 | 0.949298
2025-07-11 15:53 | 120.431562 | 0.949298
2025-07-11 15:53 | 120.441833 | 0.954531
2025-07-11 15:53 | 120.462405 | 0.959763
2025-07-11 15:53 | 120.472563 | 0.938833
2025-07-11 15:53 | 120.482705 | 0.944066
2025-07-11 15:53 | 120.503171 | 0.938833
2025-07-11 15:53 | 120.513301 | 0.938833
2025-07-11 15:53 | 120.533726 | 0.944066
2025-07-11 15:53 | 120.543933 | 0.9336
2025-07-11 15:53 | 120.554187 | 0.923135
2025-07-11 15:53 | 120.574609 | 0.9336
2025-07-11 15:53 | 120.585295 | 0.91267
2025-07-11 15:53 | 120.605923 | 0.9336
2025-07-11 15:53 | 120.616111 | 0.938833
2025-07-11 15:53 | 120.626321 | 0.9336
2025-07-11 15:53 | 120.646816 | 0.938833
2025-07-11 15:53 | 120.657029 | 0.9336
2025-07-11 15:53 | 120.677419 | 0.896972
2025-07-11 15:53 | 120.687551 | 0.923135
2025-07-11 15:53 | 120.698284 | 0.902204
2025-07-11 15:53 | 120.718108 | 0.928368
2025-07-11 15:53 | 120.728228 | 0.923135
2025-07-11 15:53 | 120.748674 | 0.907437
2025-07-11 15:53 | 120.758853 | 0.9336
2025-07-11 15:53 | 120.779192 | 0.923135
2025-07-11 15:53 | 120.789285 | 0.917902
2025-07-11 15:53 | 120.799614 | 0.896972
2025-07-11 15:53 | 120.819719 | 0.902204
2025-07-11 15:53 | 120.829946 | 0.902204
2025-07-11 15:53 | 120.850491 | 0.896972
2025-07-11 15:53 | 120.860591 | 0.91267
2025-07-11 15:53 | 120.881072 | 0.891739
2025-07-11 15:53 | 120.891289 | 0.896972
2025-07-11 15:53 | 120.901433 | 0.907437
2025-07-11 15:53 | 120.921899 | 0.902204
2025-07-11 15:53 | 120.932107 | 0.870809
2025-07-11 15:53 | 120.952551 | 0.902204
2025-07-11 15:53 | 120.962686 | 0.870809
2025-07-11 15:53 | 120.983101 | 0.870809
2025-07-11 15:53 | 120.993206 | 0.876041
2025-07-11 15:53 | 121.003367 | 0.870809
2025-07-11 15:53 | 121.023806 | 0.870809
2025-07-11 15:53 | 121.034055 | 0.865576
2025-07-11 15:53 | 121.054661 | 0.865576
2025-07-11 15:53 | 121.06489 | 0.865576
2025-07-11 15:53 | 121.085391 | 0.865576
2025-07-11 15:53 | 121.096067 | 0.855111
2025-07-11 15:53 | 121.116362 | 0.860343
2025-07-11 15:53 | 121.126489 | 0.870809
2025-07-11 15:53 | 121.146863 | 0.855111
2025-07-11 15:53 | 121.157083 | 0.839413
2025-07-11 15:53 | 121.167302 | 0.828947
2025-07-11 15:53 | 121.187673 | 0.828947
2025-07-11 15:53 | 121.197893 | 0.839413
2025-07-11 15:53 | 121.218369 | 0.844645
2025-07-11 15:53 | 121.228569 | 0.83418
2025-07-11 15:53 | 121.248896 | 0.808017
2025-07-11 15:53 | 121.259026 | 0.808017
2025-07-11 15:53 | 121.279285 | 0.813249
2025-07-11 15:53 | 121.289553 | 0.808017
2025-07-11 15:53 | 121.310039 | 0.808017
2025-07-11 15:53 | 121.320193 | 0.813249
2025-07-11 15:53 | 121.340642 | 0.802784
2025-07-11 15:53 | 121.350852 | 0.802784
2025-07-11 15:53 | 121.361086 | 0.818482
2025-07-11 15:53 | 121.381475 | 0.781854
2025-07-11 15:53 | 121.391638 | 0.771388
2025-07-11 15:53 | 121.411997 | 0.792319
2025-07-11 15:53 | 121.42208 | 0.787086
2025-07-11 15:53 | 121.442542 | 0.792319
2025-07-11 15:53 | 121.452766 | 0.760923
2025-07-11 15:53 | 121.514419 | 0.75569
2025-07-11 15:53 | 121.524692 | 0.781854
2025-07-11 15:53 | 121.545217 | 0.781854
2025-07-11 15:53 | 121.555371 | 0.745225
2025-07-11 15:53 | 121.56552 | 0.760923
2025-07-11 15:53 | 121.585903 | 0.760923
2025-07-11 15:53 | 121.596106 | 0.73476
2025-07-11 15:53 | 121.61657 | 0.766156
2025-07-11 15:53 | 121.626709 | 0.750458
2025-07-11 15:53 | 121.647644 | 0.75569
2025-07-11 15:53 | 121.658337 | 0.750458
2025-07-11 15:53 | 121.67875 | 0.760923
2025-07-11 15:53 | 121.688921 | 0.745225
2025-07-11 15:53 | 121.709397 | 0.713829
2025-07-11 15:53 | 121.719653 | 0.745225
2025-07-11 15:53 | 121.740103 | 0.73476
2025-07-11 15:53 | 121.750254 | 0.719062
2025-07-11 15:53 | 121.770571 | 0.73476
2025-07-11 15:53 | 121.780791 | 0.73476
2025-07-11 15:53 | 121.801204 | 0.719062
2025-07-11 15:53 | 121.811436 | 0.729527
2025-07-11 15:53 | 121.831909 | 0.719062
2025-07-11 15:53 | 121.842119 | 0.708597
2025-07-11 15:53 | 121.862512 | 0.73476
2025-07-11 15:53 | 121.872676 | 0.703364
2025-07-11 15:53 | 121.893135 | 0.692899
2025-07-11 15:53 | 121.903264 | 0.708597
2025-07-11 15:53 | 121.92375 | 0.708597
2025-07-11 15:53 | 121.93394 | 0.713829
2025-07-11 15:53 | 121.954363 | 0.708597
2025-07-11 15:53 | 121.964575 | 0.698131
2025-07-11 15:53 | 121.985071 | 0.687666
2025-07-11 15:53 | 121.995232 | 0.708597
2025-07-11 15:53 | 122.015771 | 0.692899
2025-07-11 15:53 | 122.025898 | 0.698131
2025-07-11 15:53 | 122.046274 | 0.687666
2025-07-11 15:53 | 122.056423 | 0.677201
2025-07-11 15:53 | 122.076807 | 0.698131
2025-07-11 15:53 | 122.087002 | 0.708597
2025-07-11 15:53 | 122.107317 | 0.687666
2025-07-11 15:53 | 122.117485 | 0.682433
2025-07-11 15:53 | 122.137996 | 0.677201
2025-07-11 15:53 | 122.148135 | 0.677201
2025-07-11 15:53 | 122.168376 | 0.677201
2025-07-11 15:53 | 122.188796 | 0.666736
2025-07-11 15:53 | 122.199023 | 0.666736
2025-07-11 15:54 | 122.21949 | 0.666736
2025-07-11 15:54 | 122.230134 | 0.666736
2025-07-11 15:54 | 122.250544 | 0.661503
2025-07-11 15:54 | 122.260747 | 0.666736
2025-07-11 15:54 | 122.281094 | 0.671968
2025-07-11 15:54 | 122.29134 | 0.651038
2025-07-11 15:54 | 122.311895 | 0.645805
2025-07-11 15:54 | 122.32208 | 0.666736
2025-07-11 15:54 | 122.342429 | 0.619642
2025-07-11 15:54 | 122.352559 | 0.640572
2025-07-11 15:54 | 122.373135 | 0.645805
2025-07-11 15:54 | 122.383284 | 0.630107
2025-07-11 15:54 | 122.403591 | 0.651038
2025-07-11 15:54 | 122.413772 | 0.640572
2025-07-11 15:54 | 122.434343 | 0.645805
2025-07-11 15:54 | 122.454919 | 0.645805
2025-07-11 15:54 | 122.465168 | 0.640572
2025-07-11 15:54 | 122.485483 | 0.619642
2025-07-11 15:54 | 122.49563 | 0.645805
2025-07-11 15:54 | 122.516021 | 0.63534
2025-07-11 15:54 | 122.526226 | 0.63534
2025-07-11 15:54 | 122.546658 | 0.624874
2025-07-11 15:54 | 122.556826 | 0.63534
2025-07-11 15:54 | 122.577197 | 0.624874
2025-07-11 15:54 | 122.587815 | 0.598711
2025-07-11 15:54 | 122.608296 | 0.603944
2025-07-11 15:54 | 122.618428 | 0.619642
2025-07-11 15:54 | 122.638845 | 0.624874
2025-07-11 15:54 | 122.649116 | 0.603944
2025-07-11 15:54 | 122.6695 | 0.593479
2025-07-11 15:54 | 122.679734 | 0.609176
2025-07-11 15:54 | 122.700688 | 0.609176
2025-07-11 15:54 | 122.721121 | 0.588246
2025-07-11 15:54 | 122.731389 | 0.593479
2025-07-11 15:54 | 122.751875 | 0.577781
2025-07-11 15:54 | 122.76219 | 0.588246
2025-07-11 15:54 | 122.782649 | 0.562083
2025-07-11 15:54 | 122.792754 | 0.567315
2025-07-11 15:54 | 122.813142 | 0.567315
2025-07-11 15:54 | 122.833499 | 0.567315
2025-07-11 15:54 | 122.84366 | 0.551617
2025-07-11 15:54 | 122.864023 | 0.572548
2025-07-11 15:54 | 122.874116 | 0.567315
2025-07-11 15:54 | 122.895063 | 0.567315
2025-07-11 15:54 | 122.905371 | 0.541152
2025-07-11 15:54 | 122.925793 | 0.546385
2025-07-11 15:54 | 122.936025 | 0.546385
2025-07-11 15:54 | 122.956501 | 0.541152
2025-07-11 15:54 | 122.966648 | 0.551617
2025-07-11 15:54 | 122.987075 | 0.541152
2025-07-11 15:54 | 123.007576 | 0.541152
2025-07-11 15:54 | 123.017747 | 0.520222
2025-07-11 15:54 | 123.038127 | 0.520222
2025-07-11 15:54 | 123.04833 | 0.520222
2025-07-11 15:54 | 123.068794 | 0.504524
2025-07-11 15:54 | 123.078938 | 0.525454
2025-07-11 15:54 | 123.099478 | 0.509756
2025-07-11 15:54 | 123.109612 | 0.509756
2025-07-11 15:54 | 123.130078 | 0.499291
2025-07-11 15:54 | 123.150574 | 0.499291
2025-07-11 15:54 | 123.160784 | 0.483593
2025-07-11 15:54 | 123.181138 | 0.47836
2025-07-11 15:54 | 123.19137 | 0.499291
2025-07-11 15:54 | 123.211775 | 0.499291
2025-07-11 15:54 | 123.221858 | 0.504524
2025-07-11 15:54 | 123.242307 | 0.483593
2025-07-11 15:54 | 123.262629 | 0.494058
2025-07-11 15:54 | 123.272751 | 0.441732
2025-07-11 15:54 | 123.293196 | 0.473128
2025-07-11 15:54 | 123.303442 | 0.462663
2025-07-11 15:54 | 123.323862 | 0.45743
2025-07-11 15:54 | 123.333962 | 0.452197
2025-07-11 15:54 | 123.354421 | 0.452197
2025-07-11 15:54 | 123.374851 | 0.441732
2025-07-11 15:54 | 123.385081 | 0.441732
2025-07-11 15:54 | 123.405522 | 0.426034
2025-07-11 15:54 | 123.41574 | 0.446965
2025-07-11 15:54 | 123.436116 | 0.45743
2025-07-11 15:54 | 123.456445 | 0.420801
2025-07-11 15:54 | 123.466646 | 0.426034
2025-07-11 15:54 | 123.487126 | 0.405103
2025-07-11 15:54 | 123.497339 | 0.410336
2025-07-11 15:54 | 123.517798 | 0.410336
2025-07-11 15:54 | 123.5279 | 0.399871
2025-07-11 15:54 | 123.548369 | 0.394638
2025-07-11 15:54 | 123.568813 | 0.415569
2025-07-11 15:54 | 123.579006 | 0.389406
2025-07-11 15:54 | 123.599512 | 0.410336
2025-07-11 15:54 | 123.609641 | 0.394638
2025-07-11 15:54 | 123.630017 | 0.384173
2025-07-11 15:54 | 123.640144 | 0.37894
2025-07-11 15:54 | 123.66054 | 0.37894
2025-07-11 15:54 | 123.681082 | 0.394638
2025-07-11 15:54 | 123.691228 | 0.373708
2025-07-11 15:54 | 123.711545 | 0.373708
2025-07-11 15:54 | 123.721704 | 0.373708
2025-07-11 15:54 | 123.742092 | 0.368475
2025-07-11 15:54 | 123.762473 | 0.363242
2025-07-11 15:54 | 123.772769 | 0.373708
2025-07-11 15:54 | 123.793196 | 0.342312
2025-07-11 15:54 | 123.803467 | 0.352777
2025-07-11 15:54 | 123.823884 | 0.337079
2025-07-11 15:54 | 123.844326 | 0.337079
2025-07-11 15:54 | 123.854524 | 0.321381
2025-07-11 15:54 | 123.875015 | 0.316149
2025-07-11 15:54 | 123.885215 | 0.347544
2025-07-11 15:54 | 123.905686 | 0.331846
2025-07-11 15:54 | 123.926096 | 0.342312
2025-07-11 15:54 | 123.936233 | 0.316149
2025-07-11 15:54 | 123.956553 | 0.337079
2025-07-11 15:54 | 123.977053 | 0.284753
2025-07-11 15:54 | 123.98718 | 0.305683
2025-07-11 15:54 | 124.007688 | 0.321381
2025-07-11 15:54 | 124.017805 | 0.289985
2025-07-11 15:54 | 124.038245 | 0.310916
2025-07-11 15:54 | 124.058748 | 0.316149
2025-07-11 15:54 | 124.068909 | 0.284753
2025-07-11 15:54 | 124.089309 | 0.305683
2025-07-11 15:54 | 124.099456 | 0.305683
2025-07-11 15:54 | 124.119954 | 0.300451
2025-07-11 15:54 | 124.140276 | 0.27952
2025-07-11 15:54 | 124.150974 | 0.289985
2025-07-11 15:54 | 124.171423 | 0.289985
2025-07-11 15:54 | 124.19187 | 0.248124
2025-07-11 15:54 | 124.202114 | 0.27952
2025-07-11 15:54 | 124.222605 | 0.263822
2025-07-11 15:54 | 124.24303 | 0.263822
2025-07-11 15:54 | 124.253193 | 0.27952
2025-07-11 15:54 | 124.273772 | 0.258589
2025-07-11 15:54 | 124.294336 | 0.263822
2025-07-11 15:54 | 124.304492 | 0.269055
2025-07-11 15:54 | 124.324927 | 0.253357
2025-07-11 15:54 | 124.335137 | 0.232426
2025-07-11 15:54 | 124.356118 | 0.253357
2025-07-11 15:54 | 124.376606 | 0.242892
2025-07-11 15:54 | 124.38678 | 0.242892
2025-07-11 15:54 | 124.407185 | 0.248124
2025-07-11 15:54 | 124.42769 | 0.248124
2025-07-11 15:54 | 124.437773 | 0.211496
2025-07-11 15:54 | 124.458201 | 0.248124
2025-07-11 15:54 | 124.47866 | 0.216728
2025-07-11 15:54 | 124.488845 | 0.211496
2025-07-11 15:54 | 124.509424 | 0.258589
2025-07-11 15:54 | 124.529771 | 0.195798
2025-07-11 15:54 | 124.539971 | 0.206263
2025-07-11 15:54 | 124.5605 | 0.20103
2025-07-11 15:54 | 124.580842 | 0.206263
2025-07-11 15:54 | 124.590942 | 0.206263
2025-07-11 15:54 | 124.611445 | 0.216728
2025-07-11 15:55 | 124.631919 | 0.20103
2025-07-11 15:55 | 124.642102 | 0.206263
2025-07-11 15:55 | 124.662532 | 0.1801
2025-07-11 15:55 | 124.682981 | 0.185333
2025-07-11 15:55 | 124.693262 | 0.20103
2025-07-11 15:55 | 124.713684 | 0.20103
2025-07-11 15:55 | 124.734106 | 0.174867
2025-07-11 15:55 | 124.744341 | 0.185333
2025-07-11 15:55 | 124.764875 | 0.190565
2025-07-11 15:55 | 124.78522 | 0.206263
2025-07-11 15:55 | 124.7954 | 0.164402
2025-07-11 15:55 | 124.81594 | 0.195798
2025-07-11 15:55 | 124.836299 | 0.174867
2025-07-11 15:55 | 124.846492 | 0.159169
2025-07-11 15:55 | 124.866838 | 0.159169
2025-07-11 15:55 | 124.887136 | 0.148704
2025-07-11 15:55 | 124.897363 | 0.133006
2025-07-11 15:55 | 124.917644 | 0.148704
2025-07-11 15:55 | 124.938188 | 0.133006
2025-07-11 15:55 | 124.948376 | 0.133006
2025-07-11 15:55 | 124.96896 | 0.153937
2025-07-11 15:55 | 124.989419 | 0.138239
2025-07-11 15:55 | 124.999612 | 0.127773
2025-07-11 15:55 | 125.020059 | 0.122541
2025-07-11 15:55 | 125.040569 | 0.127773
2025-07-11 15:55 | 125.050681 | 0.122541
2025-07-11 15:55 | 125.071003 | 0.122541
2025-07-11 15:55 | 125.091423 | 0.122541
2025-07-11 15:55 | 125.101584 | 0.112076
2025-07-11 15:55 | 125.122529 | 0.106843
2025-07-11 15:55 | 125.143049 | 0.117308
2025-07-11 15:55 | 125.153289 | 0.106843
2025-07-11 15:55 | 125.173711 | 0.106843
2025-07-11 15:55 | 125.194084 | 0.10161
2025-07-11 15:55 | 125.214507 | 0.08068
2025-07-11 15:55 | 125.224609 | 0.085912
2025-07-11 15:55 | 125.245093 | 0.064982
2025-07-11 15:55 | 125.265427 | 0.070214
2025-07-11 15:55 | 125.275593 | 0.08068
2025-07-11 15:55 | 125.295989 | 0.054516
2025-07-11 15:55 | 125.316526 | 0.054516
2025-07-11 15:55 | 125.326685 | 0.059749
2025-07-11 15:55 | 125.347136 | 0.064982
2025-07-11 15:55 | 125.367485 | 0.054516
2025-07-11 15:55 | 125.387903 | 0.064982
2025-07-11 15:55 | 125.398132 | 0.059749
2025-07-11 15:55 | 125.418521 | 0.059749
2025-07-11 15:55 | 125.438977 | 0.038819
2025-07-11 15:55 | 125.449233 | 0.070214
2025-07-11 15:55 | 125.469673 | 0.054516
2025-07-11 15:55 | 125.490073 | 0.038819
2025-07-11 15:55 | 125.500305 | 0.044051
2025-07-11 15:55 | 125.520801 | 0.028353
2025-07-11 15:55 | 125.541189 | 0.00219
2025-07-11 15:55 | 125.551392 | 0.017888
2025-07-11 15:55 | 125.571877 | 0.023121
2025-07-11 15:55 | 125.592229 | 0.012655
2025-07-11 15:55 | 125.612639 | 0.023121
2025-07-11 15:55 | 125.622927 | -0.003043
2025-07-11 15:55 | 125.643428 | 0.007423
2025-07-11 15:55 | 125.663945 | 0.023121
2025-07-11 15:55 | 125.674067 | 0.023121
2025-07-11 15:55 | 125.694504 | -0.003043
2025-07-11 15:55 | 125.714922 | -0.008275
2025-07-11 15:55 | 125.73541 | 0.012655
2025-07-11 15:55 | 125.745664 | 0.033586
2025-07-11 15:55 | 125.765991 | 0.012655
2025-07-11 15:55 | 125.786333 | 0.023121
2025-07-11 15:55 | 125.796609 | 0.017888
2025-07-11 15:55 | 125.817087 | 0.00219
2025-07-11 15:55 | 125.837349 | 0.028353
2025-07-11 15:55 | 125.85772 | -0.003043
2025-07-11 15:55 | 125.868022 | -0.003043
2025-07-11 15:55 | 125.888606 | 0.007423
2025-07-11 15:55 | 125.909114 | -0.013508
2025-07-11 15:55 | 125.919358 | 0.012655
2025-07-11 15:55 | 125.939863 | -0.003043
2025-07-11 15:55 | 125.960208 | 0.023121
2025-07-11 15:55 | 125.980691 | -0.003043
2025-07-11 15:55 | 125.990806 | 0.012655
2025-07-11 15:55 | 126.011345 | 0.012655
2025-07-11 15:55 | 126.031819 | -0.008275
2025-07-11 15:55 | 126.052144 | -0.008275
2025-07-11 15:55 | 126.062217 | 0.00219
2025-07-11 15:55 | 126.082607 | 0.007423
2025-07-11 15:55 | 126.144263 | 0.007423
2025-07-11 15:55 | 126.154441 | 0.007423
2025-07-11 15:55 | 126.174854 | 0.017888
2025-07-11 15:55 | 126.195222 | 0.017888
2025-07-11 15:55 | 126.215776 | 0.028353
2025-07-11 15:55 | 126.225881 | 0.00219
2025-07-11 15:55 | 126.246272 | 0.007423
2025-07-11 15:55 | 126.266665 | 0.00219
2025-07-11 15:55 | 126.28708 | 0.017888
2025-07-11 15:55 | 126.297256 | 0.007423
2025-07-11 15:55 | 126.317761 | 0.00219
2025-07-11 15:55 | 126.338308 | 0.012655
2025-07-11 15:55 | 126.358635 | -0.003043
2025-07-11 15:55 | 126.368728 | 0.007423
2025-07-11 15:55 | 126.389167 | 0.007423
2025-07-11 15:55 | 126.409661 | 0.007423
2025-07-11 15:55 | 126.430007 | 0.007423
2025-07-11 15:55 | 126.440146 | -0.003043
2025-07-11 15:55 | 126.460525 | -0.008275
2025-07-11 15:55 | 126.480981 | 0.007423
2025-07-11 15:55 | 126.501396 | 0.028353
2025-07-11 15:55 | 126.511553 | 0.028353
2025-07-11 15:55 | 126.531968 | 0.012655