## sheet1
Time | Untitled | Untitled 1
2025-07-12 15:33 | 116.620266 | 0.012655
2025-07-12 15:33 | 116.620266 | 0.017888
2025-07-12 15:33 | 116.630022 | -0.029206
2025-07-12 15:33 | 116.64012 | 0.012655
2025-07-12 15:33 | 116.64012 | 0.033586
2025-07-12 15:33 | 116.653091 | 0.017888
2025-07-12 15:33 | 116.661182 | 0.007423
2025-07-12 15:33 | 116.670569 | 0.023121
2025-07-12 15:33 | 116.680737 | -0.018741
2025-07-12 15:33 | 116.680737 | 0.007423
2025-07-12 15:33 | 116.694346 | -0.003043
2025-07-12 15:33 | 116.702686 | 0.007423
2025-07-12 15:33 | 116.711467 | 0.007423
2025-07-12 15:33 | 116.721699 | 0.012655
2025-07-12 15:33 | 116.731824 | -0.008275
2025-07-12 15:33 | 116.731824 | 0.012655
2025-07-12 15:33 | 116.744585 | -0.003043
2025-07-12 15:33 | 116.753108 | 0.00219
2025-07-12 15:33 | 116.762314 | 0.00219
2025-07-12 15:33 | 116.772527 | 0.017888
2025-07-12 15:33 | 116.772527 | 0.007423
2025-07-12 15:33 | 116.786462 | 0.028353
2025-07-12 15:33 | 116.794807 | 0.012655
2025-07-12 15:33 | 116.803489 | -0.003043
2025-07-12 15:33 | 116.813696 | -0.013508
2025-07-12 15:33 | 116.823809 | 0.007423
2025-07-12 15:33 | 116.823809 | 0.017888
2025-07-12 15:33 | 116.83717 | 0.017888
2025-07-12 15:33 | 116.845293 | 0.007423
2025-07-12 15:33 | 116.854314 | 0.017888
2025-07-12 15:33 | 116.864475 | -0.008275
2025-07-12 15:33 | 116.874602 | 0.033586
2025-07-12 15:33 | 116.874602 | 0.012655
2025-07-12 15:33 | 116.887844 | -0.013508
2025-07-12 15:33 | 116.896399 | -0.008275
2025-07-12 15:33 | 116.905022 | 0.023121
2025-07-12 15:33 | 116.915691 | -0.013508
2025-07-12 15:33 | 116.925845 | 0.007423
2025-07-12 15:33 | 116.925845 | 0.007423
2025-07-12 15:33 | 116.939817 | 0.012655
2025-07-12 15:33 | 116.948479 | 0.00219
2025-07-12 15:33 | 116.95718 | -0.013508
2025-07-12 15:33 | 116.967275 | 0.023121
2025-07-12 15:33 | 116.977463 | 0.007423
2025-07-12 15:33 | 116.977463 | -0.013508
2025-07-12 15:33 | 116.991392 | 0.00219
2025-07-12 15:33 | 116.999749 | 0.012655
2025-07-12 15:33 | 117.008499 | 0.012655
2025-07-12 15:33 | 117.018669 | 0.007423
2025-07-12 15:33 | 117.028757 | 0.00219
2025-07-12 15:33 | 117.028757 | 0.017888
2025-07-12 15:33 | 117.042937 | 0.017888
2025-07-12 15:33 | 117.051772 | 0.007423
2025-07-12 15:33 | 117.060149 | 0.012655
2025-07-12 15:33 | 117.06938 | -0.008275
2025-07-12 15:33 | 117.079536 | 0.00219
2025-07-12 15:33 | 117.0897 | -0.008275
2025-07-12 15:33 | 117.0897 | 0.007423
2025-07-12 15:33 | 117.103789 | -0.003043
2025-07-12 15:33 | 117.112368 | 0.017888
2025-07-12 15:33 | 117.12114 | 0.007423
2025-07-12 15:33 | 117.130432 | 0.012655
2025-07-12 15:33 | 117.140681 | 0.012655
2025-07-12 15:33 | 117.150769 | -0.003043
2025-07-12 15:33 | 117.150769 | 0.007423
2025-07-12 15:33 | 117.16104 | 0.017888
2025-07-12 15:33 | 117.174619 | 0.007423
2025-07-12 15:33 | 117.183511 | -0.003043
2025-07-12 15:33 | 117.192646 | 0.023121
2025-07-12 15:33 | 117.201882 | -0.018741
2025-07-12 15:33 | 117.212036 | -0.003043
2025-07-12 15:33 | 117.222278 | 0.017888
2025-07-12 15:33 | 117.222278 | -0.003043
2025-07-12 15:33 | 117.232415 | 0.007423
2025-07-12 15:33 | 117.245479 | 0.028353
2025-07-12 15:33 | 117.254373 | -0.008275
2025-07-12 15:33 | 117.263384 | 0.017888
2025-07-12 15:33 | 117.272986 | -0.013508
2025-07-12 15:33 | 117.283132 | -0.003043
2025-07-12 15:33 | 117.293232 | -0.003043
2025-07-12 15:33 | 117.303386 | 0.00219
2025-07-12 15:33 | 117.313567 | 0.007423
2025-07-12 15:33 | 117.313567 | -0.003043
2025-07-12 15:33 | 117.327295 | 0.007423
2025-07-12 15:33 | 117.336323 | 0.012655
2025-07-12 15:33 | 117.345283 | 0.012655
2025-07-12 15:33 | 117.354412 | -0.003043
2025-07-12 15:33 | 117.364355 | 0.012655
2025-07-12 15:33 | 117.374585 | 0.007423
2025-07-12 15:33 | 117.384705 | -0.008275
2025-07-12 15:33 | 117.394939 | -0.003043
2025-07-12 15:33 | 117.394939 | 0.012655
2025-07-12 15:33 | 117.405212 | 0.00219
2025-07-12 15:33 | 117.418403 | 0.007423
2025-07-12 15:33 | 117.427659 | 0.007423
2025-07-12 15:33 | 117.436787 | 0.012655
2025-07-12 15:33 | 117.445835 | -0.008275
2025-07-12 15:33 | 117.455962 | 0.017888
2025-07-12 15:33 | 117.46606 | -0.003043
2025-07-12 15:33 | 117.476238 | 0.012655
2025-07-12 15:33 | 117.486404 | -0.008275
2025-07-12 15:33 | 117.486404 | -0.008275
2025-07-12 15:33 | 117.499976 | 0.007423
2025-07-12 15:33 | 117.509099 | -0.008275
2025-07-12 15:33 | 117.518191 | -0.008275
2025-07-12 15:33 | 117.527529 | 0.028353
2025-07-12 15:33 | 117.537649 | 0.007423
2025-07-12 15:33 | 117.547803 | -0.008275
2025-07-12 15:33 | 117.558003 | -0.003043
2025-07-12 15:33 | 117.558003 | 0.00219
2025-07-12 15:33 | 117.568232 | -0.023973
2025-07-12 15:33 | 117.582354 | 0.017888
2025-07-12 15:33 | 117.591636 | -0.003043
2025-07-12 15:33 | 117.600842 | 0.007423
2025-07-12 15:33 | 117.610056 | 0.044051
2025-07-12 15:33 | 117.619883 | 0.012655
2025-07-12 15:33 | 117.629426 | 0.017888
2025-07-12 15:33 | 117.639666 | -0.008275
2025-07-12 15:33 | 117.649751 | -0.008275
2025-07-12 15:33 | 117.659915 | 0.00219
2025-07-12 15:33 | 117.670095 | -0.003043
2025-07-12 15:33 | 117.680234 | 0.017888
2025-07-12 15:33 | 117.680234 | 0.023121
2025-07-12 15:33 | 117.70064 | -0.013508
2025-07-12 15:33 | 117.710811 | 0.012655
2025-07-12 15:33 | 117.710811 | 0.00219
2025-07-12 15:33 | 117.720967 | 0.00219
2025-07-12 15:33 | 117.734854 | -0.008275
2025-07-12 15:33 | 117.744482 | -0.013508
2025-07-12 15:33 | 117.754077 | -0.008275
2025-07-12 15:33 | 117.763596 | 0.017888
2025-07-12 15:33 | 117.773049 | 0.00219
2025-07-12 15:33 | 117.782527 | 0.007423
2025-07-12 15:33 | 117.792104 | 0.00219
2025-07-12 15:33 | 117.802371 | 0.007423
2025-07-12 15:33 | 117.812568 | 0.007423
2025-07-12 15:33 | 117.822786 | 0.059749
2025-07-12 15:33 | 117.832947 | 0.064982
2025-07-12 15:33 | 117.843118 | 0.112076
2025-07-12 15:33 | 117.853423 | 0.143471
2025-07-12 15:33 | 117.863674 | 0.185333
2025-07-12 15:33 | 117.863674 | 0.206263
2025-07-12 15:33 | 117.873928 | 0.232426
2025-07-12 15:33 | 117.887637 | 0.27952
2025-07-12 15:33 | 117.897031 | 0.305683
2025-07-12 15:33 | 117.906804 | 0.326614
2025-07-12 15:33 | 117.916433 | 0.373708
2025-07-12 15:33 | 117.925796 | 0.399871
2025-07-12 15:33 | 117.935271 | 0.436499
2025-07-12 15:33 | 117.945315 | 0.45743
2025-07-12 15:33 | 117.955574 | 0.45743
2025-07-12 15:33 | 117.96572 | 0.525454
2025-07-12 15:33 | 117.975823 | 0.562083
2025-07-12 15:33 | 117.986028 | 0.572548
2025-07-12 15:33 | 117.996177 | 0.614409
2025-07-12 15:33 | 118.006389 | 0.630107
2025-07-12 15:34 | 118.016563 | 0.661503
2025-07-12 15:34 | 118.026724 | 0.698131
2025-07-12 15:34 | 118.036968 | 0.729527
2025-07-12 15:34 | 118.04708 | 0.750458
2025-07-12 15:34 | 118.04708 | 0.766156
2025-07-12 15:34 | 118.057261 | 0.787086
2025-07-12 15:34 | 118.067517 | 0.844645
2025-07-12 15:34 | 118.07782 | 0.891739
2025-07-12 15:34 | 118.092056 | 0.907437
2025-07-12 15:34 | 118.101836 | 0.938833
2025-07-12 15:34 | 118.111577 | 0.954531
2025-07-12 15:34 | 118.12146 | 0.991159
2025-07-12 15:34 | 118.131438 | 1.022555
2025-07-12 15:34 | 118.141362 | 1.043486
2025-07-12 15:34 | 118.151252 | 1.074882
2025-07-12 15:34 | 118.160994 | 1.059184
2025-07-12 15:34 | 118.170735 | 1.116743
2025-07-12 15:34 | 118.180559 | 1.142906
2025-07-12 15:34 | 118.190728 | 1.153371
2025-07-12 15:34 | 118.200457 | 1.179534
2025-07-12 15:34 | 118.210383 | 1.226628
2025-07-12 15:34 | 118.220327 | 1.242326
2025-07-12 15:34 | 118.230474 | 1.278955
2025-07-12 15:34 | 118.240671 | 1.294653
2025-07-12 15:34 | 118.250801 | 1.336514
2025-07-12 15:34 | 118.260996 | 1.346979
2025-07-12 15:34 | 118.271201 | 1.378375
2025-07-12 15:34 | 118.281414 | 1.383607
2025-07-12 15:34 | 118.29168 | 1.420236
2025-07-12 15:34 | 118.301953 | 1.462097
2025-07-12 15:34 | 118.312185 | 1.483028
2025-07-12 15:34 | 118.32228 | 1.509191
2025-07-12 15:34 | 118.332507 | 1.535354
2025-07-12 15:34 | 118.342705 | 1.551052
2025-07-12 15:34 | 118.352808 | 1.56675
2025-07-12 15:34 | 118.362937 | 1.556285
2025-07-12 15:34 | 118.373118 | 1.613844
2025-07-12 15:34 | 118.383306 | 1.619076
2025-07-12 15:34 | 118.393503 | 1.671403
2025-07-12 15:34 | 118.403821 | 1.66617
2025-07-12 15:34 | 118.414026 | 1.692333
2025-07-12 15:34 | 118.424163 | 1.734194
2025-07-12 15:34 | 118.434343 | 1.734194
2025-07-12 15:34 | 118.44449 | 1.776056
2025-07-12 15:34 | 118.455154 | 1.796986
2025-07-12 15:34 | 118.465342 | 1.812684
2025-07-12 15:34 | 118.475598 | 1.838847
2025-07-12 15:34 | 118.485803 | 1.859778
2025-07-12 15:34 | 118.495977 | 1.880708
2025-07-12 15:34 | 118.506079 | 1.901639
2025-07-12 15:34 | 118.516301 | 1.906872
2025-07-12 15:34 | 118.526521 | 1.9435
2025-07-12 15:34 | 118.536797 | 1.969663
2025-07-12 15:34 | 118.547036 | 1.974896
2025-07-12 15:34 | 118.557192 | 1.990594
2025-07-12 15:34 | 118.567349 | 2.032455
2025-07-12 15:34 | 118.577534 | 2.048153
2025-07-12 15:34 | 118.587688 | 2.074316
2025-07-12 15:34 | 118.597881 | 2.105712
2025-07-12 15:34 | 118.607993 | 2.090014
2025-07-12 15:34 | 118.61814 | 2.14234
2025-07-12 15:34 | 118.628345 | 2.147573
2025-07-12 15:34 | 118.638455 | 2.152806
2025-07-12 15:34 | 118.648643 | 2.184202
2025-07-12 15:34 | 118.658762 | 2.231295
2025-07-12 15:34 | 118.668933 | 2.241761
2025-07-12 15:34 | 118.679141 | 2.262691
2025-07-12 15:34 | 118.689346 | 2.315018
2025-07-12 15:34 | 118.699502 | 2.341181
2025-07-12 15:34 | 118.709714 | 2.372577
2025-07-12 15:34 | 118.719851 | 2.403973
2025-07-12 15:34 | 118.730098 | 2.445834
2025-07-12 15:34 | 118.74032 | 2.47723
2025-07-12 15:34 | 118.750503 | 2.529556
2025-07-12 15:34 | 118.760779 | 2.545254
2025-07-12 15:34 | 118.770967 | 2.581882
2025-07-12 15:34 | 118.78113 | 2.639441
2025-07-12 15:34 | 118.791301 | 2.665605
2025-07-12 15:34 | 118.801475 | 2.712698
2025-07-12 15:34 | 118.811658 | 2.738862
2025-07-12 15:34 | 118.821831 | 2.749327
2025-07-12 15:34 | 118.832512 | 2.77549
2025-07-12 15:34 | 118.843198 | 2.85398
2025-07-12 15:34 | 118.85386 | 2.864445
2025-07-12 15:34 | 118.864092 | 2.864445
2025-07-12 15:34 | 118.874299 | 2.922004
2025-07-12 15:34 | 118.884756 | 2.948167
2025-07-12 15:34 | 118.895012 | 2.995261
2025-07-12 15:34 | 118.905464 | 3.026657
2025-07-12 15:34 | 118.916199 | 3.03189
2025-07-12 15:34 | 118.926821 | 3.073751
2025-07-12 15:34 | 118.937205 | 3.115612
2025-07-12 15:34 | 118.947607 | 3.126077
2025-07-12 15:34 | 118.958225 | 3.173171
2025-07-12 15:34 | 118.968772 | 3.199334
2025-07-12 15:34 | 118.979385 | 3.215032
2025-07-12 15:34 | 118.996299 | 3.241195
2025-07-12 15:34 | 119.00658 | 3.267358
2025-07-12 15:34 | 119.016792 | 3.319685
2025-07-12 15:34 | 119.026958 | 3.351081
2025-07-12 15:34 | 119.037136 | 3.356313
2025-07-12 15:34 | 119.047412 | 3.387709
2025-07-12 15:34 | 119.057615 | 3.40864
2025-07-12 15:34 | 119.067751 | 3.440036
2025-07-12 15:34 | 119.077917 | 3.460966
2025-07-12 15:34 | 119.088054 | 3.492362
2025-07-12 15:34 | 119.098135 | 3.492362
2025-07-12 15:34 | 119.108306 | 3.52899
2025-07-12 15:34 | 119.118374 | 3.555154
2025-07-12 15:34 | 119.128606 | 3.591782
2025-07-12 15:34 | 119.138835 | 3.597015
2025-07-12 15:34 | 119.14928 | 3.649341
2025-07-12 15:34 | 119.159587 | 3.659807
2025-07-12 15:34 | 119.170129 | 3.680737
2025-07-12 15:34 | 119.180798 | 3.696435
2025-07-12 15:34 | 119.191377 | 3.717366
2025-07-12 15:34 | 119.201819 | 3.738296
2025-07-12 15:34 | 119.212847 | 3.759227
2025-07-12 15:34 | 119.230415 | 3.78539
2025-07-12 15:34 | 119.240544 | 3.827251
2025-07-12 15:34 | 119.250791 | 3.848182
2025-07-12 15:34 | 119.26103 | 3.88481
2025-07-12 15:34 | 119.271211 | 3.869112
2025-07-12 15:34 | 119.281394 | 3.890043
2025-07-12 15:34 | 119.291526 | 3.942369
2025-07-12 15:34 | 119.301729 | 3.947602
2025-07-12 15:34 | 119.311904 | 3.958067
2025-07-12 15:34 | 119.322043 | 3.999928
2025-07-12 15:34 | 119.332256 | 4.015626
2025-07-12 15:34 | 119.342419 | 4.052255
2025-07-12 15:34 | 119.353506 | 4.067953
2025-07-12 15:34 | 119.364429 | 4.078418
2025-07-12 15:34 | 119.375247 | 4.078418
2025-07-12 15:34 | 119.385891 | 4.099348
2025-07-12 15:34 | 119.396741 | 4.151675
2025-07-12 15:34 | 119.413669 | 4.16214
2025-07-12 15:34 | 119.423855 | 4.146442
2025-07-12 15:34 | 119.434094 | 4.172605
2025-07-12 15:34 | 119.444326 | 4.183071
2025-07-12 15:34 | 119.45459 | 4.193536
2025-07-12 15:34 | 119.464744 | 4.204001
2025-07-12 15:34 | 119.474849 | 4.209234
2025-07-12 15:34 | 119.485051 | 4.235397
2025-07-12 15:34 | 119.495247 | 4.209234
2025-07-12 15:34 | 119.506553 | 4.219699
2025-07-12 15:34 | 119.517515 | 4.204001
2025-07-12 15:34 | 119.528489 | 4.219699
2025-07-12 15:34 | 119.539321 | 4.204001
2025-07-12 15:34 | 119.556294 | 4.198769
2025-07-12 15:34 | 119.566541 | 4.198769
2025-07-12 15:34 | 119.576731 | 4.167373
2025-07-12 15:34 | 119.586882 | 4.172605
2025-07-12 15:34 | 119.596985 | 4.156907
2025-07-12 15:34 | 119.607131 | 4.14121
2025-07-12 15:34 | 119.617302 | 4.120279
2025-07-12 15:34 | 119.627573 | 4.14121
2025-07-12 15:34 | 119.638577 | 4.099348
2025-07-12 15:34 | 119.649687 | 4.088883
2025-07-12 15:34 | 119.660596 | 4.06272
2025-07-12 15:34 | 119.678679 | 4.047022
2025-07-12 15:34 | 119.688936 | 4.052255
2025-07-12 15:34 | 119.699158 | 4.052255
2025-07-12 15:34 | 119.709348 | 4.047022
2025-07-12 15:34 | 119.719536 | 4.015626
2025-07-12 15:34 | 119.729722 | 4.010394
2025-07-12 15:34 | 119.739961 | 4.010394
2025-07-12 15:34 | 119.75032 | 4.010394
2025-07-12 15:34 | 119.761104 | 3.999928
2025-07-12 15:34 | 119.771895 | 3.994696
2025-07-12 15:34 | 119.783259 | 3.994696
2025-07-12 15:34 | 119.800933 | 3.968532
2025-07-12 15:34 | 119.811172 | 3.952834
2025-07-12 15:34 | 119.821394 | 3.968532
2025-07-12 15:34 | 119.8321 | 3.921439
2025-07-12 15:34 | 119.842253 | 3.942369
2025-07-12 15:34 | 119.852786 | 3.947602
2025-07-12 15:34 | 119.863865 | 3.947602
2025-07-12 15:34 | 119.874934 | 3.926671
2025-07-12 15:34 | 119.885818 | 3.910973
2025-07-12 15:34 | 119.903625 | 3.910973
2025-07-12 15:34 | 119.913779 | 3.905741
2025-07-12 15:34 | 119.923979 | 3.895275
2025-07-12 15:34 | 119.934185 | 3.869112
2025-07-12 15:34 | 119.944331 | 3.853414
2025-07-12 15:34 | 119.95457 | 3.869112
2025-07-12 15:34 | 119.964919 | 3.842949
2025-07-12 15:34 | 119.975986 | 3.842949
2025-07-12 15:34 | 119.987163 | 3.827251
2025-07-12 15:34 | 119.998162 | 3.842949
2025-07-12 15:34 | 120.015764 | 3.822018
2025-07-12 15:34 | 120.025955 | 3.80632
2025-07-12 15:34 | 120.036135 | 3.816786
2025-07-12 15:34 | 120.046384 | 3.811553
2025-07-12 15:34 | 120.056506 | 3.795855
2025-07-12 15:34 | 120.066704 | 3.80632
2025-07-12 15:34 | 120.077544 | 3.795855
2025-07-12 15:34 | 120.088699 | 3.78539
2025-07-12 15:34 | 120.107302 | 3.790623
2025-07-12 15:34 | 120.117551 | 3.774925
2025-07-12 15:34 | 120.127849 | 3.78539
2025-07-12 15:34 | 120.138079 | 3.78539
2025-07-12 15:34 | 120.148242 | 3.759227
2025-07-12 15:34 | 120.158574 | 3.780157
2025-07-12 15:34 | 120.169697 | 3.759227
2025-07-12 15:34 | 120.181064 | 3.748761
2025-07-12 15:34 | 120.199387 | 3.748761
2025-07-12 15:34 | 120.209666 | 3.748761
2025-07-12 15:34 | 120.219854 | 3.743529
2025-07-12 15:34 | 120.230083 | 3.733064
2025-07-12 15:34 | 120.240718 | 3.743529
2025-07-12 15:34 | 120.250925 | 3.722598
2025-07-12 15:34 | 120.262571 | 3.701668
2025-07-12 15:34 | 120.273887 | 3.722598
2025-07-12 15:34 | 120.291724 | 3.691202
2025-07-12 15:34 | 120.30188 | 3.717366
2025-07-12 15:34 | 120.312 | 3.68597
2025-07-12 15:34 | 120.322224 | 3.68597
2025-07-12 15:34 | 120.332495 | 3.670272
2025-07-12 15:34 | 120.342725 | 3.701668
2025-07-12 15:34 | 120.353921 | 3.691202
2025-07-12 15:34 | 120.373423 | 3.659807
2025-07-12 15:34 | 120.383542 | 3.680737
2025-07-12 15:34 | 120.39375 | 3.644109
2025-07-12 15:34 | 120.403931 | 3.68597
2025-07-12 15:34 | 120.414226 | 3.675504
2025-07-12 15:35 | 120.424451 | 3.649341
2025-07-12 15:35 | 120.434824 | 3.649341
2025-07-12 15:35 | 120.446233 | 3.638876
2025-07-12 15:35 | 120.457507 | 3.617945
2025-07-12 15:35 | 120.475669 | 3.644109
2025-07-12 15:35 | 120.485835 | 3.628411
2025-07-12 15:35 | 120.496023 | 3.633643
2025-07-12 15:35 | 120.506279 | 3.60748
2025-07-12 15:35 | 120.51646 | 3.60748
2025-07-12 15:35 | 120.527346 | 3.597015
2025-07-12 15:35 | 120.538813 | 3.60748
2025-07-12 15:35 | 120.550332 | 3.60748
2025-07-12 15:35 | 120.567478 | 3.597015
2025-07-12 15:35 | 120.577642 | 3.597015
2025-07-12 15:35 | 120.587905 | 3.597015
2025-07-12 15:35 | 120.598135 | 3.58655
2025-07-12 15:35 | 120.608889 | 3.602247
2025-07-12 15:35 | 120.620547 | 3.581317
2025-07-12 15:35 | 120.63866 | 3.570852
2025-07-12 15:35 | 120.648833 | 3.581317
2025-07-12 15:35 | 120.658926 | 3.565619
2025-07-12 15:35 | 120.669116 | 3.52899
2025-07-12 15:35 | 120.679229 | 3.544688
2025-07-12 15:35 | 120.690713 | 3.539456
2025-07-12 15:35 | 120.702178 | 3.549921
2025-07-12 15:35 | 120.720027 | 3.539456
2025-07-12 15:35 | 120.730217 | 3.518525
2025-07-12 15:35 | 120.74043 | 3.534223
2025-07-12 15:35 | 120.750576 | 3.534223
2025-07-12 15:35 | 120.761138 | 3.492362
2025-07-12 15:35 | 120.772844 | 3.513293
2025-07-12 15:35 | 120.791316 | 3.492362
2025-07-12 15:35 | 120.801458 | 3.487129
2025-07-12 15:35 | 120.811646 | 3.487129
2025-07-12 15:35 | 120.821953 | 3.50806
2025-07-12 15:35 | 120.833118 | 3.487129
2025-07-12 15:35 | 120.852439 | 3.471431
2025-07-12 15:35 | 120.862585 | 3.481897
2025-07-12 15:35 | 120.872695 | 3.476664
2025-07-12 15:35 | 120.882893 | 3.450501
2025-07-12 15:35 | 120.89313 | 3.466199
2025-07-12 15:35 | 120.904717 | 3.460966
2025-07-12 15:35 | 120.92377 | 3.445268
2025-07-12 15:35 | 120.93396 | 3.450501
2025-07-12 15:35 | 120.944114 | 3.471431
2025-07-12 15:35 | 120.954346 | 3.440036
2025-07-12 15:35 | 120.964585 | 3.434803
2025-07-12 15:35 | 120.976304 | 3.440036
2025-07-12 15:35 | 120.995037 | 3.434803
2025-07-12 15:35 | 121.005234 | 3.42957
2025-07-12 15:35 | 121.015347 | 3.413872
2025-07-12 15:35 | 121.025571 | 3.424338
2025-07-12 15:35 | 121.036038 | 3.424338
2025-07-12 15:35 | 121.048608 | 3.403407
2025-07-12 15:35 | 121.06696 | 3.40864
2025-07-12 15:35 | 121.077131 | 3.403407
2025-07-12 15:35 | 121.087334 | 3.419105
2025-07-12 15:35 | 121.097573 | 3.392942
2025-07-12 15:35 | 121.108328 | 3.398174
2025-07-12 15:35 | 121.120415 | 3.419105
2025-07-12 15:35 | 121.13843 | 3.403407
2025-07-12 15:35 | 121.148621 | 3.403407
2025-07-12 15:35 | 121.158777 | 3.387709
2025-07-12 15:35 | 121.168982 | 3.387709
2025-07-12 15:35 | 121.180774 | 3.392942
2025-07-12 15:35 | 121.199658 | 3.392942
2025-07-12 15:35 | 121.209878 | 3.392942
2025-07-12 15:35 | 121.220056 | 3.382477
2025-07-12 15:35 | 121.230264 | 3.377244
2025-07-12 15:35 | 121.241482 | 3.372011
2025-07-12 15:35 | 121.260791 | 3.366779
2025-07-12 15:35 | 121.271064 | 3.351081
2025-07-12 15:35 | 121.28134 | 3.361546
2025-07-12 15:35 | 121.291504 | 3.340615
2025-07-12 15:35 | 121.302642 | 3.345848
2025-07-12 15:35 | 121.322178 | 3.356313
2025-07-12 15:35 | 121.332339 | 3.356313
2025-07-12 15:35 | 121.342571 | 3.351081
2025-07-12 15:35 | 121.352742 | 3.361546
2025-07-12 15:35 | 121.363667 | 3.345848
2025-07-12 15:35 | 121.383457 | 3.324917
2025-07-12 15:35 | 121.39373 | 3.324917
2025-07-12 15:35 | 121.403918 | 3.319685
2025-07-12 15:35 | 121.414607 | 3.298754
2025-07-12 15:35 | 121.426125 | 3.319685
2025-07-12 15:35 | 121.445317 | 3.298754
2025-07-12 15:35 | 121.45553 | 3.319685
2025-07-12 15:35 | 121.465781 | 3.303987
2025-07-12 15:35 | 121.475886 | 3.319685
2025-07-12 15:35 | 121.487329 | 3.303987
2025-07-12 15:35 | 121.506541 | 3.288289
2025-07-12 15:35 | 121.516694 | 3.272591
2025-07-12 15:35 | 121.526936 | 3.262126
2025-07-12 15:35 | 121.537686 | 3.277824
2025-07-12 15:35 | 121.557556 | 3.262126
2025-07-12 15:35 | 121.567764 | 3.25166
2025-07-12 15:35 | 121.57791 | 3.235963
2025-07-12 15:35 | 121.588064 | 3.246428
2025-07-12 15:35 | 121.600439 | 3.241195
2025-07-12 15:35 | 121.618669 | 3.241195
2025-07-12 15:35 | 121.62885 | 3.23073
2025-07-12 15:35 | 121.639019 | 3.235963
2025-07-12 15:35 | 121.650774 | 3.225497
2025-07-12 15:35 | 121.669563 | 3.215032
2025-07-12 15:35 | 121.679778 | 3.209799
2025-07-12 15:35 | 121.689897 | 3.225497
2025-07-12 15:35 | 121.700925 | 3.204567
2025-07-12 15:35 | 121.720579 | 3.188869
2025-07-12 15:35 | 121.730852 | 3.209799
2025-07-12 15:35 | 121.741016 | 3.199334
2025-07-12 15:35 | 121.751399 | 3.188869
2025-07-12 15:35 | 121.771677 | 3.215032
2025-07-12 15:35 | 121.781772 | 3.204567
2025-07-12 15:35 | 121.791868 | 3.194101
2025-07-12 15:35 | 121.802346 | 3.173171
2025-07-12 15:35 | 121.822429 | 3.162706
2025-07-12 15:35 | 121.832593 | 3.178403
2025-07-12 15:35 | 121.843301 | 3.178403
2025-07-12 15:35 | 121.853459 | 3.178403
2025-07-12 15:35 | 121.873979 | 3.162706
2025-07-12 15:35 | 121.884204 | 3.147008
2025-07-12 15:35 | 121.894333 | 3.167938
2025-07-12 15:35 | 121.904561 | 3.147008
2025-07-12 15:35 | 121.924907 | 3.15224
2025-07-12 15:35 | 121.935054 | 3.126077
2025-07-12 15:35 | 121.945276 | 3.141775
2025-07-12 15:35 | 121.955581 | 3.13131
2025-07-12 15:35 | 121.976091 | 3.115612
2025-07-12 15:35 | 121.986243 | 3.126077
2025-07-12 15:35 | 121.996423 | 3.120844
2025-07-12 15:35 | 122.016829 | 3.120844
2025-07-12 15:35 | 122.026968 | 3.105147
2025-07-12 15:35 | 122.037231 | 3.105147
2025-07-12 15:35 | 122.047454 | 3.115612
2025-07-12 15:35 | 122.067839 | 3.110379
2025-07-12 15:35 | 122.077961 | 3.120844
2025-07-12 15:35 | 122.088196 | 3.089449
2025-07-12 15:35 | 122.098352 | 3.084216
2025-07-12 15:35 | 122.118743 | 3.078983
2025-07-12 15:35 | 122.128914 | 3.084216
2025-07-12 15:35 | 122.13916 | 3.084216
2025-07-12 15:35 | 122.14999 | 3.063285
2025-07-12 15:35 | 122.169812 | 3.073751
2025-07-12 15:35 | 122.180039 | 3.063285
2025-07-12 15:35 | 122.190269 | 3.084216
2025-07-12 15:35 | 122.210718 | 3.05282
2025-07-12 15:35 | 122.220964 | 3.058053
2025-07-12 15:35 | 122.231135 | 3.037122
2025-07-12 15:35 | 122.24179 | 3.037122
2025-07-12 15:35 | 122.261731 | 3.042355
2025-07-12 15:35 | 122.272012 | 3.047587
2025-07-12 15:35 | 122.282141 | 3.063285
2025-07-12 15:35 | 122.29335 | 3.037122
2025-07-12 15:35 | 122.312737 | 3.03189
2025-07-12 15:35 | 122.323037 | 3.03189
2025-07-12 15:35 | 122.333232 | 3.021424
2025-07-12 15:35 | 122.353523 | 3.005726
2025-07-12 15:35 | 122.363701 | 3.042355
2025-07-12 15:35 | 122.373879 | 3.03189
2025-07-12 15:35 | 122.384646 | 3.010959
2025-07-12 15:35 | 122.40458 | 3.000494
2025-07-12 15:35 | 122.414731 | 3.021424
2025-07-12 15:35 | 122.425015 | 3.000494
2025-07-12 15:35 | 122.445457 | 2.984796
2025-07-12 15:35 | 122.455688 | 3.010959
2025-07-12 15:35 | 122.465862 | 2.990028
2025-07-12 15:35 | 122.486211 | 2.963865
2025-07-12 15:35 | 122.496357 | 2.990028
2025-07-12 15:35 | 122.506538 | 2.958633
2025-07-12 15:35 | 122.517703 | 2.958633
2025-07-12 15:35 | 122.537068 | 2.958633
2025-07-12 15:35 | 122.547231 | 2.969098
2025-07-12 15:35 | 122.557463 | 2.948167
2025-07-12 15:35 | 122.577861 | 2.958633
2025-07-12 15:35 | 122.58811 | 2.932469
2025-07-12 15:35 | 122.598206 | 2.932469
2025-07-12 15:35 | 122.618542 | 2.942935
2025-07-12 15:35 | 122.628809 | 2.937702
2025-07-12 15:35 | 122.638999 | 2.916771
2025-07-12 15:35 | 122.650754 | 2.942935
2025-07-12 15:35 | 122.66958 | 2.942935
2025-07-12 15:35 | 122.679724 | 2.906306
2025-07-12 15:35 | 122.700032 | 2.922004
2025-07-12 15:35 | 122.710234 | 2.906306
2025-07-12 15:35 | 122.720381 | 2.906306
2025-07-12 15:35 | 122.731665 | 2.895841
2025-07-12 15:35 | 122.75103 | 2.901073
2025-07-12 15:35 | 122.761245 | 2.911539
2025-07-12 15:35 | 122.771797 | 2.864445
2025-07-12 15:35 | 122.791902 | 2.901073
2025-07-12 15:35 | 122.802112 | 2.869678
2025-07-12 15:35 | 122.8123 | 2.880143
2025-07-12 15:35 | 122.832673 | 2.869678
2025-07-12 15:36 | 122.842803 | 2.85398
2025-07-12 15:36 | 122.852974 | 2.859212
2025-07-12 15:36 | 122.873435 | 2.843514
2025-07-12 15:36 | 122.883616 | 2.838282
2025-07-12 15:36 | 122.893789 | 2.85398
2025-07-12 15:36 | 122.914211 | 2.843514
2025-07-12 15:36 | 122.924402 | 2.843514
2025-07-12 15:36 | 122.934634 | 2.843514
2025-07-12 15:36 | 122.955032 | 2.822584
2025-07-12 15:36 | 122.965195 | 2.812119
2025-07-12 15:36 | 122.975366 | 2.806886
2025-07-12 15:36 | 122.995835 | 2.806886
2025-07-12 15:36 | 123.006099 | 2.822584
2025-07-12 15:36 | 123.016235 | 2.796421
2025-07-12 15:36 | 123.027661 | 2.806886
2025-07-12 15:36 | 123.04678 | 2.812119
2025-07-12 15:36 | 123.056997 | 2.796421
2025-07-12 15:36 | 123.068159 | 2.796421
2025-07-12 15:36 | 123.087615 | 2.796421
2025-07-12 15:36 | 123.097805 | 2.780723
2025-07-12 15:36 | 123.118027 | 2.785955
2025-07-12 15:36 | 123.128123 | 2.77549
2025-07-12 15:36 | 123.138362 | 2.780723
2025-07-12 15:36 | 123.158762 | 2.770257
2025-07-12 15:36 | 123.168906 | 2.759792
2025-07-12 15:36 | 123.179104 | 2.744094
2025-07-12 15:36 | 123.199446 | 2.75456
2025-07-12 15:36 | 123.209712 | 2.738862
2025-07-12 15:36 | 123.219978 | 2.75456
2025-07-12 15:36 | 123.240378 | 2.728396
2025-07-12 15:36 | 123.250652 | 2.728396
2025-07-12 15:36 | 123.26074 | 2.733629
2025-07-12 15:36 | 123.281267 | 2.744094
2025-07-12 15:36 | 123.291489 | 2.733629
2025-07-12 15:36 | 123.301709 | 2.723164
2025-07-12 15:36 | 123.322253 | 2.707466
2025-07-12 15:36 | 123.332485 | 2.723164
2025-07-12 15:36 | 123.343191 | 2.712698
2025-07-12 15:36 | 123.363066 | 2.717931
2025-07-12 15:36 | 123.373179 | 2.686535
2025-07-12 15:36 | 123.393562 | 2.691768
2025-07-12 15:36 | 123.403689 | 2.686535
2025-07-12 15:36 | 123.413904 | 2.691768
2025-07-12 15:36 | 123.434343 | 2.67607
2025-07-12 15:36 | 123.444436 | 2.686535
2025-07-12 15:36 | 123.454614 | 2.655139
2025-07-12 15:36 | 123.475027 | 2.670837
2025-07-12 15:36 | 123.485303 | 2.665605
2025-07-12 15:36 | 123.505667 | 2.644674
2025-07-12 15:36 | 123.515879 | 2.665605
2025-07-12 15:36 | 123.526028 | 2.655139
2025-07-12 15:36 | 123.546636 | 2.660372
2025-07-12 15:36 | 123.556953 | 2.644674
2025-07-12 15:36 | 123.567092 | 2.634209
2025-07-12 15:36 | 123.587532 | 2.623743
2025-07-12 15:36 | 123.597756 | 2.628976
2025-07-12 15:36 | 123.608013 | 2.634209
2025-07-12 15:36 | 123.628379 | 2.623743
2025-07-12 15:36 | 123.638608 | 2.613278
2025-07-12 15:36 | 123.649458 | 2.592348
2025-07-12 15:36 | 123.669282 | 2.608046
2025-07-12 15:36 | 123.679512 | 2.602813
2025-07-12 15:36 | 123.699817 | 2.587115
2025-07-12 15:36 | 123.71 | 2.602813
2025-07-12 15:36 | 123.720217 | 2.592348
2025-07-12 15:36 | 123.740659 | 2.57665
2025-07-12 15:36 | 123.750828 | 2.587115
2025-07-12 15:36 | 123.761042 | 2.587115
2025-07-12 15:36 | 123.781584 | 2.566184
2025-07-12 15:36 | 123.791855 | 2.57665
2025-07-12 15:36 | 123.81218 | 2.587115
2025-07-12 15:36 | 123.822412 | 2.581882
2025-07-12 15:36 | 123.832578 | 2.571417
2025-07-12 15:36 | 123.852991 | 2.555719
2025-07-12 15:36 | 123.86324 | 2.560952
2025-07-12 15:36 | 123.883638 | 2.560952
2025-07-12 15:36 | 123.89386 | 2.592348
2025-07-12 15:36 | 123.903979 | 2.534789
2025-07-12 15:36 | 123.924792 | 2.540021
2025-07-12 15:36 | 123.934902 | 2.529556
2025-07-12 15:36 | 123.945049 | 2.513858
2025-07-12 15:36 | 123.965439 | 2.519091
2025-07-12 15:36 | 123.975637 | 2.529556
2025-07-12 15:36 | 123.996025 | 2.524323
2025-07-12 15:36 | 124.006299 | 2.508625
2025-07-12 15:36 | 124.026714 | 2.49816
2025-07-12 15:36 | 124.036904 | 2.49816
2025-07-12 15:36 | 124.047109 | 2.508625
2025-07-12 15:36 | 124.067551 | 2.487695
2025-07-12 15:36 | 124.077739 | 2.49816
2025-07-12 15:36 | 124.098206 | 2.487695
2025-07-12 15:36 | 124.108433 | 2.461532
2025-07-12 15:36 | 124.118569 | 2.503393
2025-07-12 15:36 | 124.138909 | 2.47723
2025-07-12 15:36 | 124.149097 | 2.482462
2025-07-12 15:36 | 124.169507 | 2.47723
2025-07-12 15:36 | 124.179678 | 2.440601
2025-07-12 15:36 | 124.200159 | 2.456299
2025-07-12 15:36 | 124.210261 | 2.461532
2025-07-12 15:36 | 124.230813 | 2.451066
2025-07-12 15:36 | 124.241084 | 2.435368
2025-07-12 15:36 | 124.251218 | 2.430136
2025-07-12 15:36 | 124.271519 | 2.41967
2025-07-12 15:36 | 124.281624 | 2.41967
2025-07-12 15:36 | 124.302136 | 2.471997
2025-07-12 15:36 | 124.312268 | 2.403973
2025-07-12 15:36 | 124.322429 | 2.424903
2025-07-12 15:36 | 124.342844 | 2.403973
2025-07-12 15:36 | 124.35304 | 2.393507
2025-07-12 15:36 | 124.373547 | 2.409205
2025-07-12 15:36 | 124.383748 | 2.403973
2025-07-12 15:36 | 124.393997 | 2.409205
2025-07-12 15:36 | 124.414399 | 2.403973
2025-07-12 15:36 | 124.424529 | 2.39874
2025-07-12 15:36 | 124.445002 | 2.372577
2025-07-12 15:36 | 124.455203 | 2.383042
2025-07-12 15:36 | 124.475662 | 2.383042
2025-07-12 15:36 | 124.485925 | 2.383042
2025-07-12 15:36 | 124.496162 | 2.372577
2025-07-12 15:36 | 124.516738 | 2.367344
2025-07-12 15:36 | 124.526858 | 2.367344
2025-07-12 15:36 | 124.547273 | 2.367344
2025-07-12 15:36 | 124.557527 | 2.351646
2025-07-12 15:36 | 124.577952 | 2.356879
2025-07-12 15:36 | 124.588164 | 2.351646
2025-07-12 15:36 | 124.598413 | 2.335948
2025-07-12 15:36 | 124.618811 | 2.346413
2025-07-12 15:36 | 124.62907 | 2.32025
2025-07-12 15:36 | 124.649551 | 2.315018
2025-07-12 15:36 | 124.659666 | 2.330716
2025-07-12 15:36 | 124.680088 | 2.32025
2025-07-12 15:36 | 124.690361 | 2.341181
2025-07-12 15:36 | 124.700669 | 2.304552
2025-07-12 15:36 | 124.721072 | 2.29932
2025-07-12 15:36 | 124.731313 | 2.315018
2025-07-12 15:36 | 124.751787 | 2.309785
2025-07-12 15:36 | 124.761968 | 2.304552
2025-07-12 15:36 | 124.7824 | 2.278389
2025-07-12 15:36 | 124.792581 | 2.267924
2025-07-12 15:36 | 124.812964 | 2.288854
2025-07-12 15:36 | 124.823186 | 2.267924
2025-07-12 15:36 | 124.833313 | 2.252226
2025-07-12 15:36 | 124.853806 | 2.241761
2025-07-12 15:36 | 124.863994 | 2.267924
2025-07-12 15:36 | 124.88446 | 2.252226
2025-07-12 15:36 | 124.8946 | 2.246993
2025-07-12 15:36 | 124.915098 | 2.246993
2025-07-12 15:36 | 124.925364 | 2.257459
2025-07-12 15:36 | 124.945823 | 2.246993
2025-07-12 15:36 | 124.956038 | 2.236528
2025-07-12 15:36 | 124.976404 | 2.236528
2025-07-12 15:36 | 124.986555 | 2.236528
2025-07-12 15:36 | 125.006904 | 2.210365
2025-07-12 15:36 | 125.017075 | 2.194667
2025-07-12 15:36 | 125.037385 | 2.215597
2025-07-12 15:36 | 125.048047 | 2.210365
2025-07-12 15:36 | 125.05832 | 2.1999
2025-07-12 15:36 | 125.078608 | 2.194667
2025-07-12 15:36 | 125.088848 | 2.215597
2025-07-12 15:36 | 125.109268 | 2.173736
2025-07-12 15:36 | 125.119458 | 2.178969
2025-07-12 15:36 | 125.139988 | 2.194667
2025-07-12 15:36 | 125.150293 | 2.168504
2025-07-12 15:36 | 125.170852 | 2.189434
2025-07-12 15:36 | 125.181067 | 2.168504
2025-07-12 15:36 | 125.201567 | 2.163271
2025-07-12 15:36 | 125.211704 | 2.184202
2025-07-12 15:36 | 125.232036 | 2.147573
2025-07-12 15:36 | 125.242302 | 2.158038
2025-07-12 15:37 | 125.262793 | 2.116177
2025-07-12 15:37 | 125.272996 | 2.147573
2025-07-12 15:37 | 125.293423 | 2.14234
2025-07-12 15:37 | 125.303513 | 2.152806
2025-07-12 15:37 | 125.323904 | 2.131875
2025-07-12 15:37 | 125.334109 | 2.12141
2025-07-12 15:37 | 125.354517 | 2.12141
2025-07-12 15:37 | 125.364731 | 2.116177
2025-07-12 15:37 | 125.385239 | 2.105712
2025-07-12 15:37 | 125.395442 | 2.126643
2025-07-12 15:37 | 125.415859 | 2.100479
2025-07-12 15:37 | 125.426055 | 2.110945
2025-07-12 15:37 | 125.446914 | 2.110945
2025-07-12 15:37 | 125.457095 | 2.100479
2025-07-12 15:37 | 125.477527 | 2.090014
2025-07-12 15:37 | 125.487739 | 2.100479
2025-07-12 15:37 | 125.508115 | 2.084781
2025-07-12 15:37 | 125.518362 | 2.100479
2025-07-12 15:37 | 125.528491 | 2.074316
2025-07-12 15:37 | 125.548921 | 2.084781
2025-07-12 15:37 | 125.55906 | 2.079549
2025-07-12 15:37 | 125.579509 | 2.074316
2025-07-12 15:37 | 125.589707 | 2.069083
2025-07-12 15:37 | 125.610208 | 2.048153
2025-07-12 15:37 | 125.620339 | 2.053386
2025-07-12 15:37 | 125.640774 | 2.048153
2025-07-12 15:37 | 125.650935 | 2.048153
2025-07-12 15:37 | 125.671377 | 2.04292
2025-07-12 15:37 | 125.681606 | 2.04292
2025-07-12 15:37 | 125.702104 | 2.032455
2025-07-12 15:37 | 125.712419 | 2.037688
2025-07-12 15:37 | 125.732708 | 2.02199
2025-07-12 15:37 | 125.742783 | 2.016757
2025-07-12 15:37 | 125.763157 | 2.02199
2025-07-12 15:37 | 125.77334 | 2.027222
2025-07-12 15:37 | 125.793821 | 2.011524
2025-07-12 15:37 | 125.803962 | 2.011524
2025-07-12 15:37 | 125.82448 | 1.990594
2025-07-12 15:37 | 125.834797 | 1.985361
2025-07-12 15:37 | 125.855676 | 1.995826
2025-07-12 15:37 | 125.865798 | 1.990594
2025-07-12 15:37 | 125.886194 | 1.985361
2025-07-12 15:37 | 125.896306 | 1.969663
2025-07-12 15:37 | 125.916626 | 1.980129
2025-07-12 15:37 | 125.92689 | 1.964431
2025-07-12 15:37 | 125.947397 | 1.969663
2025-07-12 15:37 | 125.957485 | 1.964431
2025-07-12 15:37 | 125.978022 | 1.938267
2025-07-12 15:37 | 125.988125 | 1.974896
2025-07-12 15:37 | 126.008569 | 1.938267
2025-07-12 15:37 | 126.018684 | 1.933035
2025-07-12 15:37 | 126.03907 | 1.9435
2025-07-12 15:37 | 126.059565 | 1.9435
2025-07-12 15:37 | 126.069802 | 1.953965
2025-07-12 15:37 | 126.090195 | 1.917337
2025-07-12 15:37 | 126.100469 | 1.927802
2025-07-12 15:37 | 126.12084 | 1.906872
2025-07-12 15:37 | 126.13103 | 1.92257
2025-07-12 15:37 | 126.151521 | 1.906872
2025-07-12 15:37 | 126.161648 | 1.912104
2025-07-12 15:37 | 126.182097 | 1.912104
2025-07-12 15:37 | 126.192302 | 1.885941
2025-07-12 15:37 | 126.212573 | 1.885941
2025-07-12 15:37 | 126.222712 | 1.885941
2025-07-12 15:37 | 126.243162 | 1.901639
2025-07-12 15:37 | 126.253293 | 1.880708
2025-07-12 15:37 | 126.273831 | 1.896406
2025-07-12 15:37 | 126.284045 | 1.875476
2025-07-12 15:37 | 126.304587 | 1.86501
2025-07-12 15:37 | 126.314695 | 1.859778
2025-07-12 15:37 | 126.335222 | 1.86501
2025-07-12 15:37 | 126.345325 | 1.859778
2025-07-12 15:37 | 126.365825 | 1.838847
2025-07-12 15:37 | 126.38637 | 1.854545
2025-07-12 15:37 | 126.396558 | 1.838847
2025-07-12 15:37 | 126.416907 | 1.838847
2025-07-12 15:37 | 126.4271 | 1.833615
2025-07-12 15:37 | 126.447498 | 1.807451
2025-07-12 15:37 | 126.457673 | 1.812684
2025-07-12 15:37 | 126.478154 | 1.823149
2025-07-12 15:37 | 126.498618 | 1.812684
2025-07-12 15:37 | 126.50886 | 1.796986
2025-07-12 15:37 | 126.529849 | 1.807451
2025-07-12 15:37 | 126.539966 | 1.791753
2025-07-12 15:37 | 126.560459 | 1.770823
2025-07-12 15:37 | 126.570679 | 1.791753
2025-07-12 15:37 | 126.591033 | 1.76559
2025-07-12 15:37 | 126.60124 | 1.749892
2025-07-12 15:37 | 126.621738 | 1.76559
2025-07-12 15:37 | 126.642068 | 1.739427
2025-07-12 15:37 | 126.652205 | 1.749892
2025-07-12 15:37 | 126.672561 | 1.755125
2025-07-12 15:37 | 126.682725 | 1.74466
2025-07-12 15:37 | 126.703174 | 1.74466
2025-07-12 15:37 | 126.713398 | 1.713264
2025-07-12 15:37 | 126.733787 | 1.697566
2025-07-12 15:37 | 126.744053 | 1.708031
2025-07-12 15:37 | 126.764487 | 1.713264
2025-07-12 15:37 | 126.78488 | 1.702799
2025-07-12 15:37 | 126.795149 | 1.681868
2025-07-12 15:37 | 126.815603 | 1.676635
2025-07-12 15:37 | 126.825701 | 1.671403
2025-07-12 15:37 | 126.84614 | 1.676635
2025-07-12 15:37 | 126.856331 | 1.655705
2025-07-12 15:37 | 126.876824 | 1.655705
2025-07-12 15:37 | 126.897188 | 1.629542
2025-07-12 15:37 | 126.907363 | 1.608611
2025-07-12 15:37 | 126.92771 | 1.619076
2025-07-12 15:37 | 126.937805 | 1.613844
2025-07-12 15:37 | 126.958254 | 1.619076
2025-07-12 15:37 | 126.968486 | 1.603378
2025-07-12 15:37 | 126.98907 | 1.603378
2025-07-12 15:37 | 127.009375 | 1.603378
2025-07-12 15:37 | 127.019641 | 1.571983
2025-07-12 15:37 | 127.040117 | 1.56675
2025-07-12 15:37 | 127.050315 | 1.577215
2025-07-12 15:37 | 127.071135 | 1.577215
2025-07-12 15:37 | 127.081313 | 1.561517
2025-07-12 15:37 | 127.101794 | 1.56675
2025-07-12 15:37 | 127.122102 | 1.561517
2025-07-12 15:37 | 127.132341 | 1.535354
2025-07-12 15:37 | 127.152791 | 1.535354
2025-07-12 15:37 | 127.162988 | 1.519656
2025-07-12 15:37 | 127.183379 | 1.524889
2025-07-12 15:37 | 127.193662 | 1.493493
2025-07-12 15:37 | 127.214165 | 1.503958
2025-07-12 15:37 | 127.234624 | 1.509191
2025-07-12 15:37 | 127.244854 | 1.509191
2025-07-12 15:37 | 127.265474 | 1.503958
2025-07-12 15:37 | 127.275671 | 1.483028
2025-07-12 15:37 | 127.296213 | 1.483028
2025-07-12 15:37 | 127.316633 | 1.477795
2025-07-12 15:37 | 127.326863 | 1.451632
2025-07-12 15:37 | 127.347441 | 1.462097
2025-07-12 15:37 | 127.357756 | 1.451632
2025-07-12 15:37 | 127.378337 | 1.456864
2025-07-12 15:37 | 127.398958 | 1.435934
2025-07-12 15:37 | 127.409155 | 1.415003
2025-07-12 15:37 | 127.429731 | 1.420236
2025-07-12 15:37 | 127.440007 | 1.409771
2025-07-12 15:37 | 127.460505 | 1.425469
2025-07-12 15:37 | 127.470693 | 1.38884
2025-07-12 15:37 | 127.491162 | 1.378375
2025-07-12 15:37 | 127.511704 | 1.399305
2025-07-12 15:37 | 127.521973 | 1.378375
2025-07-12 15:37 | 127.542517 | 1.373142
2025-07-12 15:37 | 127.552786 | 1.362677
2025-07-12 15:37 | 127.573252 | 1.336514
2025-07-12 15:37 | 127.593835 | 1.352212
2025-07-12 15:37 | 127.604143 | 1.357444
2025-07-12 15:37 | 127.624722 | 1.331281
2025-07-12 15:37 | 127.634995 | 1.336514
2025-07-12 15:37 | 127.655498 | 1.326048
2025-07-12 15:37 | 127.676028 | 1.31035
2025-07-12 15:38 | 127.68627 | 1.305118
2025-07-12 15:38 | 127.706575 | 1.299885
2025-07-12 15:38 | 127.727009 | 1.294653
2025-07-12 15:38 | 127.737192 | 1.278955
2025-07-12 15:38 | 127.757544 | 1.268489
2025-07-12 15:38 | 127.767773 | 1.273722
2025-07-12 15:38 | 127.788232 | 1.273722
2025-07-12 15:38 | 127.808706 | 1.231861
2025-07-12 15:38 | 127.818811 | 1.247559
2025-07-12 15:38 | 127.839326 | 1.237093
2025-07-12 15:38 | 127.859651 | 1.221396
2025-07-12 15:38 | 127.86988 | 1.205698
2025-07-12 15:38 | 127.890376 | 1.195232
2025-07-12 15:38 | 127.900608 | 1.195232
2025-07-12 15:38 | 127.920964 | 1.195232
2025-07-12 15:38 | 127.941389 | 1.174302
2025-07-12 15:38 | 127.951636 | 1.174302
2025-07-12 15:38 | 127.972102 | 1.163836
2025-07-12 15:38 | 127.992529 | 1.148139
2025-07-12 15:38 | 128.002793 | 1.137673
2025-07-12 15:38 | 128.023101 | 1.11151
2025-07-12 15:38 | 128.033225 | 1.11151
2025-07-12 15:38 | 128.053682 | 1.090579
2025-07-12 15:38 | 128.074087 | 1.101045
2025-07-12 15:38 | 128.084778 | 1.095812
2025-07-12 15:38 | 128.105139 | 1.069649
2025-07-12 15:38 | 128.115396 | 1.048718
2025-07-12 15:38 | 128.135854 | 1.043486
2025-07-12 15:38 | 128.156646 | 1.038253
2025-07-12 15:38 | 128.166917 | 1.027788
2025-07-12 15:38 | 128.187417 | 1.001625
2025-07-12 15:38 | 128.207957 | 0.980694
2025-07-12 15:38 | 128.218232 | 0.964996
2025-07-12 15:38 | 128.23873 | 0.959763
2025-07-12 15:38 | 128.259229 | 0.938833
2025-07-12 15:38 | 128.2695 | 0.917902
2025-07-12 15:38 | 128.290005 | 0.923135
2025-07-12 15:38 | 128.310552 | 0.896972
2025-07-12 15:38 | 128.320823 | 0.917902
2025-07-12 15:38 | 128.341443 | 0.870809
2025-07-12 15:38 | 128.361946 | 0.828947
2025-07-12 15:38 | 128.372253 | 0.83418
2025-07-12 15:38 | 128.392839 | 0.818482
2025-07-12 15:38 | 128.402986 | 0.792319
2025-07-12 15:38 | 128.423611 | 0.750458
2025-07-12 15:38 | 128.444153 | 0.745225
2025-07-12 15:38 | 128.454426 | 0.73476
2025-07-12 15:38 | 128.474973 | 0.703364
2025-07-12 15:38 | 128.495508 | 0.713829
2025-07-12 15:38 | 128.505737 | 0.682433
2025-07-12 15:38 | 128.526362 | 0.682433
2025-07-12 15:38 | 128.546829 | 0.651038
2025-07-12 15:38 | 128.5571 | 0.63534
2025-07-12 15:38 | 128.577566 | 0.645805
2025-07-12 15:38 | 128.597981 | 0.619642
2025-07-12 15:38 | 128.608296 | 0.609176
2025-07-12 15:38 | 128.628877 | 0.593479
2025-07-12 15:38 | 128.649404 | 0.567315
2025-07-12 15:38 | 128.669941 | 0.55685
2025-07-12 15:38 | 128.680122 | 0.530687
2025-07-12 15:38 | 128.700664 | 0.520222
2025-07-12 15:38 | 128.721125 | 0.509756
2025-07-12 15:38 | 128.731433 | 0.488826
2025-07-12 15:38 | 128.752012 | 0.499291
2025-07-12 15:38 | 128.772556 | 0.47836
2025-07-12 15:38 | 128.782747 | 0.45743
2025-07-12 15:38 | 128.803147 | 0.441732
2025-07-12 15:38 | 128.82365 | 0.426034
2025-07-12 15:38 | 128.833857 | 0.415569
2025-07-12 15:38 | 128.85418 | 0.420801
2025-07-12 15:38 | 128.874504 | 0.441732
2025-07-12 15:38 | 128.894915 | 0.394638
2025-07-12 15:38 | 128.905095 | 0.389406
2025-07-12 15:38 | 128.92552 | 0.389406
2025-07-12 15:38 | 128.945955 | 0.384173
2025-07-12 15:38 | 128.956074 | 0.331846
2025-07-12 15:38 | 128.976416 | 0.35801
2025-07-12 15:38 | 128.99679 | 0.321381
2025-07-12 15:38 | 129.006975 | 0.337079
2025-07-12 15:38 | 129.027437 | 0.305683
2025-07-12 15:38 | 129.048015 | 0.289985
2025-07-12 15:38 | 129.068462 | 0.295218
2025-07-12 15:38 | 129.078655 | 0.289985
2025-07-12 15:38 | 129.099063 | 0.258589
2025-07-12 15:38 | 129.119395 | 0.242892
2025-07-12 15:38 | 129.130071 | 0.232426
2025-07-12 15:38 | 129.150476 | 0.227194
2025-07-12 15:38 | 129.170872 | 0.221961
2025-07-12 15:38 | 129.191235 | 0.20103
2025-07-12 15:38 | 129.201909 | 0.185333
2025-07-12 15:38 | 129.222341 | 0.185333
2025-07-12 15:38 | 129.242793 | 0.164402
2025-07-12 15:38 | 129.253022 | 0.138239
2025-07-12 15:38 | 129.273523 | 0.122541
2025-07-12 15:38 | 129.294038 | 0.127773
2025-07-12 15:38 | 129.304265 | 0.085912
2025-07-12 15:38 | 129.324624 | 0.064982
2025-07-12 15:38 | 129.345042 | 0.054516
2025-07-12 15:38 | 129.365386 | 0.033586
2025-07-12 15:38 | 129.375542 | 0.00219
2025-07-12 15:38 | 129.39583 | 0.012655
2025-07-12 15:38 | 129.416218 | -0.003043
2025-07-12 15:38 | 129.426382 | 0.00219
2025-07-12 15:38 | 129.446704 | 0.017888
2025-07-12 15:38 | 129.467126 | 0.00219
2025-07-12 15:38 | 129.487488 | -0.008275
2025-07-12 15:38 | 129.497761 | -0.003043
2025-07-12 15:38 | 129.518271 | 0.017888
2025-07-12 15:38 | 129.538677 | 0.012655
2025-07-12 15:38 | 129.559109 | 0.028353
2025-07-12 15:38 | 129.56928 | 0.007423
2025-07-12 15:38 | 129.589697 | 0.007423
2025-07-12 15:38 | 129.610107 | 0.007423
2025-07-12 15:38 | 129.6202 | 0.017888
2025-07-12 15:38 | 129.641084 | 0.012655
2025-07-12 15:38 | 129.661501 | 0.023121
2025-07-12 15:38 | 129.681851 | 0.007423
2025-07-12 15:38 | 129.692039 | 0.007423
2025-07-12 15:38 | 129.713015 | 0.017888
2025-07-12 15:38 | 129.733882 | 0.007423
2025-07-12 15:38 | 129.754373 | 0.007423
2025-07-12 15:38 | 129.764512 | 0.007423
2025-07-12 15:38 | 129.784851 | 0.007423
2025-07-12 15:38 | 129.805286 | 0.017888
2025-07-12 15:38 | 129.825693 | 0.007423
2025-07-12 15:38 | 129.835864 | 0.00219
2025-07-12 15:38 | 129.856289 | 0.028353
2025-07-12 15:38 | 129.876663 | 0.00219