## sheet1
Time | Untitled | Untitled 1
2025-07-12 12:51 | 111.335967 | 0.00219
2025-07-12 12:51 | 111.335967 | 0.012655
2025-07-12 12:51 | 111.352859 | -0.013508
2025-07-12 12:51 | 111.372297 | -0.003043
2025-07-12 12:51 | 111.372297 | 0.007423
2025-07-12 12:51 | 111.392573 | -0.008275
2025-07-12 12:51 | 111.41821 | 0.007423
2025-07-12 12:51 | 111.434553 | 0.007423
2025-07-12 12:51 | 111.453523 | -0.008275
2025-07-12 12:51 | 111.453523 | -0.003043
2025-07-12 12:51 | 111.473752 | 0.012655
2025-07-12 12:51 | 111.49946 | -0.003043
2025-07-12 12:51 | 111.515874 | -0.013508
2025-07-12 12:51 | 111.534795 | 0.017888
2025-07-12 12:51 | 111.555403 | 0.017888
2025-07-12 12:51 | 111.555403 | 0.007423
2025-07-12 12:51 | 111.583843 | 0.007423
2025-07-12 12:51 | 111.60041 | 0.023121
2025-07-12 12:51 | 111.616929 | 0.007423
2025-07-12 12:51 | 111.637095 | 0.017888
2025-07-12 12:51 | 111.637095 | -0.003043
2025-07-12 12:51 | 111.657422 | 0.007423
2025-07-12 12:51 | 111.681953 | 0.007423
2025-07-12 12:51 | 111.698298 | 0.017888
2025-07-12 12:51 | 111.718372 | 0.012655
2025-07-12 12:51 | 111.718372 | 0.00219
2025-07-12 12:51 | 111.738821 | 0.017888
2025-07-12 12:51 | 111.763357 | -0.008275
2025-07-12 12:51 | 111.780391 | 0.007423
2025-07-12 12:51 | 111.800056 | 0.023121
2025-07-12 12:51 | 111.820283 | 0.007423
2025-07-12 12:51 | 111.820283 | -0.003043
2025-07-12 12:51 | 111.846753 | 0.007423
2025-07-12 12:51 | 111.863472 | 0.007423
2025-07-12 12:51 | 111.881411 | 0.017888
2025-07-12 12:51 | 111.901826 | -0.003043
2025-07-12 12:51 | 111.901826 | 0.017888
2025-07-12 12:51 | 111.929802 | -0.003043
2025-07-12 12:51 | 111.946042 | -0.008275
2025-07-12 12:51 | 111.962981 | 0.023121
2025-07-12 12:51 | 111.983508 | 0.00219
2025-07-12 12:51 | 112.004126 | 0.012655
2025-07-12 12:51 | 112.004126 | -0.008275
2025-07-12 12:51 | 112.031521 | 0.017888
2025-07-12 12:51 | 112.049238 | 0.00219
2025-07-12 12:51 | 112.065906 | 0.017888
2025-07-12 12:51 | 112.085811 | 0.007423
2025-07-12 12:51 | 112.106426 | 0.007423
2025-07-12 12:51 | 112.106426 | 0.017888
2025-07-12 12:51 | 112.134314 | 0.00219
2025-07-12 12:51 | 112.15147 | -0.008275
2025-07-12 12:51 | 112.171604 | -0.013508
2025-07-12 12:51 | 112.189407 | 0.00219
2025-07-12 12:51 | 112.209309 | 0.007423
2025-07-12 12:51 | 112.229856 | -0.013508
2025-07-12 12:51 | 112.250388 | -0.008275
2025-07-12 12:51 | 112.250388 | 0.00219
2025-07-12 12:51 | 112.277148 | 0.017888
2025-07-12 12:51 | 112.29446 | 0.00219
2025-07-12 12:51 | 112.31218 | 0.00219
2025-07-12 12:51 | 112.332649 | -0.018741
2025-07-12 12:51 | 112.353181 | 0.007423
2025-07-12 12:51 | 112.373728 | -0.008275
2025-07-12 12:51 | 112.373728 | 0.00219
2025-07-12 12:51 | 112.401282 | 0.012655
2025-07-12 12:51 | 112.41949 | 0.012655
2025-07-12 12:51 | 112.437207 | -0.023973
2025-07-12 12:51 | 112.455737 | -0.008275
2025-07-12 12:51 | 112.476111 | -0.008275
2025-07-12 12:51 | 112.496663 | 0.007423
2025-07-12 12:51 | 112.517295 | -0.008275
2025-07-12 12:51 | 112.517295 | 0.007423
2025-07-12 12:51 | 112.544507 | 0.017888
2025-07-12 12:51 | 112.562073 | -0.008275
2025-07-12 12:51 | 112.580278 | 0.017888
2025-07-12 12:51 | 112.599624 | -0.003043
2025-07-12 12:51 | 112.620151 | -0.013508
2025-07-12 12:51 | 112.640789 | -0.003043
2025-07-12 12:51 | 112.661406 | 0.012655
2025-07-12 12:51 | 112.661406 | 0.007423
2025-07-12 12:51 | 112.688062 | -0.003043
2025-07-12 12:51 | 112.706443 | 0.012655
2025-07-12 12:51 | 112.724631 | 0.012655
2025-07-12 12:51 | 112.743738 | 0.007423
2025-07-12 12:51 | 112.764202 | 0.00219
2025-07-12 12:51 | 112.784663 | 0.017888
2025-07-12 12:51 | 112.805278 | -0.003043
2025-07-12 12:51 | 112.805278 | 0.007423
2025-07-12 12:51 | 112.832505 | 0.017888
2025-07-12 12:51 | 112.850544 | 0.007423
2025-07-12 12:51 | 112.86916 | 0.017888
2025-07-12 12:51 | 112.887537 | 0.017888
2025-07-12 12:51 | 112.908003 | 0.038819
2025-07-12 12:51 | 112.928618 | 0.10161
2025-07-12 12:51 | 112.94917 | 0.148704
2025-07-12 12:51 | 112.9696 | 0.164402
2025-07-12 12:51 | 112.990193 | 0.216728
2025-07-12 12:51 | 113.010635 | 0.248124
2025-07-12 12:51 | 113.030947 | 0.269055
2025-07-12 12:51 | 113.030947 | 0.27952
2025-07-12 12:51 | 113.05134 | 0.342312
2025-07-12 12:51 | 113.077705 | 0.368475
2025-07-12 12:51 | 113.096423 | 0.410336
2025-07-12 12:51 | 113.115884 | 0.45743
2025-07-12 12:51 | 113.134724 | 0.467895
2025-07-12 12:51 | 113.153665 | 0.499291
2025-07-12 12:51 | 113.174211 | 0.546385
2025-07-12 12:51 | 113.194741 | 0.546385
2025-07-12 12:51 | 113.215378 | 0.583013
2025-07-12 12:51 | 113.235906 | 0.624874
2025-07-12 12:51 | 113.235906 | 0.698131
2025-07-12 12:51 | 113.264358 | 0.698131
2025-07-12 12:51 | 113.282969 | 0.724295
2025-07-12 12:51 | 113.30145 | 0.771388
2025-07-12 12:51 | 113.320186 | 0.818482
2025-07-12 12:51 | 113.339001 | 0.849878
2025-07-12 12:51 | 113.35946 | 0.876041
2025-07-12 12:51 | 113.38009 | 0.896972
2025-07-12 12:51 | 113.400725 | 0.928368
2025-07-12 12:51 | 113.421318 | 0.980694
2025-07-12 12:51 | 113.441724 | 1.001625
2025-07-12 12:51 | 113.441724 | 1.022555
2025-07-12 12:51 | 113.462163 | 1.043486
2025-07-12 12:51 | 113.489363 | 1.090579
2025-07-12 12:51 | 113.509143 | 1.116743
2025-07-12 12:51 | 113.527402 | 1.174302
2025-07-12 12:51 | 113.546494 | 1.163836
2025-07-12 12:51 | 113.56509 | 1.205698
2025-07-12 12:51 | 113.584077 | 1.221396
2025-07-12 12:51 | 113.604504 | 1.231861
2025-07-12 12:51 | 113.625918 | 1.263257
2025-07-12 12:51 | 113.646194 | 1.273722
2025-07-12 12:51 | 113.666484 | 1.315583
2025-07-12 12:51 | 113.687842 | 1.336514
2025-07-12 12:51 | 113.687842 | 1.352212
2025-07-12 12:51 | 113.715344 | 1.36791
2025-07-12 12:51 | 113.734822 | 1.409771
2025-07-12 12:51 | 113.753401 | 1.425469
2025-07-12 12:51 | 113.772375 | 1.446399
2025-07-12 12:51 | 113.791436 | 1.456864
2025-07-12 12:51 | 113.810471 | 1.48826
2025-07-12 12:51 | 113.830562 | 1.493493
2025-07-12 12:51 | 113.851101 | 1.498726
2025-07-12 12:51 | 113.87156 | 1.556285
2025-07-12 12:51 | 113.891736 | 1.556285
2025-07-12 12:51 | 113.911912 | 1.577215
2025-07-12 12:51 | 113.932273 | 1.613844
2025-07-12 12:51 | 113.952788 | 1.619076
2025-07-12 12:51 | 113.973096 | 1.629542
2025-07-12 12:51 | 113.973096 | 1.655705
2025-07-12 12:51 | 113.994458 | 1.687101
2025-07-12 12:51 | 114.022197 | 1.681868
2025-07-12 12:51 | 114.041221 | 1.728962
2025-07-12 12:51 | 114.060767 | 1.734194
2025-07-12 12:51 | 114.079785 | 1.749892
2025-07-12 12:51 | 114.099067 | 1.755125
2025-07-12 12:51 | 114.118201 | 1.786521
2025-07-12 12:51 | 114.137954 | 1.791753
2025-07-12 12:51 | 114.157319 | 1.807451
2025-07-12 12:51 | 114.177493 | 1.84408
2025-07-12 12:51 | 114.197734 | 1.86501
2025-07-12 12:51 | 114.217905 | 1.875476
2025-07-12 12:51 | 114.238242 | 1.896406
2025-07-12 12:51 | 114.258579 | 1.891174
2025-07-12 12:51 | 114.279031 | 1.906872
2025-07-12 12:51 | 114.299646 | 1.92257
2025-07-12 12:51 | 114.320107 | 1.9435
2025-07-12 12:51 | 114.340642 | 1.964431
2025-07-12 12:51 | 114.361177 | 1.985361
2025-07-12 12:51 | 114.381353 | 2.001059
2025-07-12 12:51 | 114.401851 | 2.02199
2025-07-12 12:51 | 114.42228 | 2.006292
2025-07-12 12:51 | 114.442644 | 2.037688
2025-07-12 12:51 | 114.442644 | 2.053386
2025-07-12 12:51 | 114.463091 | 2.090014
2025-07-12 12:51 | 114.483604 | 2.084781
2025-07-12 12:51 | 114.503945 | 2.090014
2025-07-12 12:51 | 114.524199 | 2.105712
2025-07-12 12:51 | 114.552651 | 2.126643
2025-07-12 12:51 | 114.572727 | 2.131875
2025-07-12 12:51 | 114.59238 | 2.152806
2025-07-12 12:51 | 114.611958 | 2.173736
2025-07-12 12:51 | 114.631775 | 2.168504
2025-07-12 12:51 | 114.651768 | 2.215597
2025-07-12 12:51 | 114.671384 | 2.215597
2025-07-12 12:51 | 114.691934 | 2.22083
2025-07-12 12:51 | 114.712156 | 2.236528
2025-07-12 12:51 | 114.731907 | 2.257459
2025-07-12 12:51 | 114.752449 | 2.273156
2025-07-12 12:51 | 114.773945 | 2.288854
2025-07-12 12:51 | 114.795139 | 2.29932
2025-07-12 12:51 | 114.816733 | 2.304552
2025-07-12 12:51 | 114.837043 | 2.330716
2025-07-12 12:51 | 114.857 | 2.341181
2025-07-12 12:51 | 114.877524 | 2.351646
2025-07-12 12:51 | 114.898176 | 2.372577
2025-07-12 12:51 | 114.917891 | 2.388275
2025-07-12 12:51 | 114.938135 | 2.403973
2025-07-12 12:51 | 114.958445 | 2.393507
2025-07-12 12:51 | 114.979028 | 2.435368
2025-07-12 12:51 | 114.999153 | 2.430136
2025-07-12 12:51 | 115.019297 | 2.451066
2025-07-12 12:51 | 115.039568 | 2.430136
2025-07-12 12:51 | 115.060559 | 2.466764
2025-07-12 12:51 | 115.080544 | 2.47723
2025-07-12 12:51 | 115.101274 | 2.482462
2025-07-12 12:51 | 115.121665 | 2.503393
2025-07-12 12:51 | 115.142395 | 2.513858
2025-07-12 12:51 | 115.162739 | 2.508625
2025-07-12 12:51 | 115.183489 | 2.519091
2025-07-12 12:51 | 115.217078 | 2.540021
2025-07-12 12:51 | 115.237622 | 2.555719
2025-07-12 12:51 | 115.257947 | 2.550487
2025-07-12 12:51 | 115.278342 | 2.587115
2025-07-12 12:51 | 115.298889 | 2.529556
2025-07-12 12:51 | 115.319338 | 2.59758
2025-07-12 12:51 | 115.339863 | 2.608046
2025-07-12 12:51 | 115.360051 | 2.613278
2025-07-12 12:52 | 115.380225 | 2.618511
2025-07-12 12:52 | 115.400549 | 2.639441
2025-07-12 12:52 | 115.420996 | 2.649907
2025-07-12 12:52 | 115.44124 | 2.660372
2025-07-12 12:52 | 115.461514 | 2.697
2025-07-12 12:52 | 115.481841 | 2.686535
2025-07-12 12:52 | 115.50218 | 2.691768
2025-07-12 12:52 | 115.522529 | 2.702233
2025-07-12 12:52 | 115.542925 | 2.712698
2025-07-12 12:52 | 115.563337 | 2.728396
2025-07-12 12:52 | 115.58373 | 2.738862
2025-07-12 12:52 | 115.60428 | 2.723164
2025-07-12 12:52 | 115.624546 | 2.744094
2025-07-12 12:52 | 115.645156 | 2.75456
2025-07-12 12:52 | 115.665688 | 2.780723
2025-07-12 12:52 | 115.686084 | 2.77549
2025-07-12 12:52 | 115.706458 | 2.791188
2025-07-12 12:52 | 115.727871 | 2.791188
2025-07-12 12:52 | 115.749163 | 2.806886
2025-07-12 12:52 | 115.769458 | 2.812119
2025-07-12 12:52 | 115.789949 | 2.817351
2025-07-12 12:52 | 115.810354 | 2.827817
2025-07-12 12:52 | 115.830798 | 2.833049
2025-07-12 12:52 | 115.851121 | 2.859212
2025-07-12 12:52 | 115.871523 | 2.838282
2025-07-12 12:52 | 115.891902 | 2.864445
2025-07-12 12:52 | 115.913228 | 2.848747
2025-07-12 12:52 | 115.933574 | 2.87491
2025-07-12 12:52 | 115.954097 | 2.848747
2025-07-12 12:52 | 115.974575 | 2.880143
2025-07-12 12:52 | 115.994817 | 2.890608
2025-07-12 12:52 | 116.015437 | 2.901073
2025-07-12 12:52 | 116.036577 | 2.895841
2025-07-12 12:52 | 116.057466 | 2.922004
2025-07-12 12:52 | 116.078892 | 2.927237
2025-07-12 12:52 | 116.100247 | 2.942935
2025-07-12 12:52 | 116.121982 | 2.948167
2025-07-12 12:52 | 116.143428 | 2.948167
2025-07-12 12:52 | 116.164753 | 2.958633
2025-07-12 12:52 | 116.186167 | 2.963865
2025-07-12 12:52 | 116.199233 | 2.969098
2025-07-12 12:52 | 116.239717 | 2.97433
2025-07-12 12:52 | 116.260112 | 2.969098
2025-07-12 12:52 | 116.280518 | 2.995261
2025-07-12 12:52 | 116.30093 | 2.990028
2025-07-12 12:52 | 116.321492 | 3.000494
2025-07-12 12:52 | 116.341904 | 3.03189
2025-07-12 12:52 | 116.362207 | 3.010959
2025-07-12 12:52 | 116.382437 | 3.03189
2025-07-12 12:52 | 116.402625 | 3.026657
2025-07-12 12:52 | 116.426121 | 3.042355
2025-07-12 12:52 | 116.447529 | 3.026657
2025-07-12 12:52 | 116.46863 | 3.047587
2025-07-12 12:52 | 116.489341 | 3.037122
2025-07-12 12:52 | 116.510244 | 3.05282
2025-07-12 12:52 | 116.532415 | 3.068518
2025-07-12 12:52 | 116.565828 | 3.058053
2025-07-12 12:52 | 116.586372 | 3.063285
2025-07-12 12:52 | 116.606948 | 3.084216
2025-07-12 12:52 | 116.627224 | 3.084216
2025-07-12 12:52 | 116.647649 | 3.089449
2025-07-12 12:52 | 116.667988 | 3.105147
2025-07-12 12:52 | 116.688418 | 3.089449
2025-07-12 12:52 | 116.708762 | 3.115612
2025-07-12 12:52 | 116.72917 | 3.094681
2025-07-12 12:52 | 116.749685 | 3.13131
2025-07-12 12:52 | 116.769927 | 3.115612
2025-07-12 12:52 | 116.790439 | 3.110379
2025-07-12 12:52 | 116.810698 | 3.13131
2025-07-12 12:52 | 116.831418 | 3.110379
2025-07-12 12:52 | 116.852842 | 3.126077
2025-07-12 12:52 | 116.874436 | 3.157473
2025-07-12 12:52 | 116.895715 | 3.157473
2025-07-12 12:52 | 116.916606 | 3.136542
2025-07-12 12:52 | 116.937883 | 3.162706
2025-07-12 12:52 | 116.959478 | 3.157473
2025-07-12 12:52 | 116.980454 | 3.167938
2025-07-12 12:52 | 117.014492 | 3.167938
2025-07-12 12:52 | 117.035103 | 3.173171
2025-07-12 12:52 | 117.055652 | 3.162706
2025-07-12 12:52 | 117.075964 | 3.167938
2025-07-12 12:52 | 117.096155 | 3.173171
2025-07-12 12:52 | 117.116514 | 3.199334
2025-07-12 12:52 | 117.13689 | 3.199334
2025-07-12 12:52 | 117.157202 | 3.188869
2025-07-12 12:52 | 117.17751 | 3.209799
2025-07-12 12:52 | 117.198223 | 3.209799
2025-07-12 12:52 | 117.219807 | 3.204567
2025-07-12 12:52 | 117.241636 | 3.209799
2025-07-12 12:52 | 117.263813 | 3.209799
2025-07-12 12:52 | 117.285356 | 3.23073
2025-07-12 12:52 | 117.307258 | 3.204567
2025-07-12 12:52 | 117.340696 | 3.199334
2025-07-12 12:52 | 117.360969 | 3.209799
2025-07-12 12:52 | 117.381243 | 3.246428
2025-07-12 12:52 | 117.401604 | 3.225497
2025-07-12 12:52 | 117.422085 | 3.235963
2025-07-12 12:52 | 117.442668 | 3.246428
2025-07-12 12:52 | 117.463997 | 3.241195
2025-07-12 12:52 | 117.484609 | 3.235963
2025-07-12 12:52 | 117.504985 | 3.235963
2025-07-12 12:52 | 117.526299 | 3.241195
2025-07-12 12:52 | 117.547837 | 3.262126
2025-07-12 12:52 | 117.569993 | 3.25166
2025-07-12 12:52 | 117.591501 | 3.241195
2025-07-12 12:52 | 117.614272 | 3.272591
2025-07-12 12:52 | 117.647034 | 3.246428
2025-07-12 12:52 | 117.667358 | 3.272591
2025-07-12 12:52 | 117.687715 | 3.235963
2025-07-12 12:52 | 117.708135 | 3.272591
2025-07-12 12:52 | 117.728379 | 3.277824
2025-07-12 12:52 | 117.748687 | 3.256893
2025-07-12 12:52 | 117.768948 | 3.267358
2025-07-12 12:52 | 117.789883 | 3.262126
2025-07-12 12:52 | 117.812141 | 3.293522
2025-07-12 12:52 | 117.834089 | 3.277824
2025-07-12 12:52 | 117.856716 | 3.25166
2025-07-12 12:52 | 117.878547 | 3.298754
2025-07-12 12:52 | 117.911672 | 3.283056
2025-07-12 12:52 | 117.932219 | 3.303987
2025-07-12 12:52 | 117.952837 | 3.288289
2025-07-12 12:52 | 117.973435 | 3.288289
2025-07-12 12:52 | 117.993677 | 3.277824
2025-07-12 12:52 | 118.014004 | 3.298754
2025-07-12 12:52 | 118.036265 | 3.277824
2025-07-12 12:52 | 118.058013 | 3.283056
2025-07-12 12:52 | 118.079963 | 3.293522
2025-07-12 12:52 | 118.115674 | 3.303987
2025-07-12 12:52 | 118.136084 | 3.298754
2025-07-12 12:52 | 118.156531 | 3.319685
2025-07-12 12:52 | 118.17675 | 3.30922
2025-07-12 12:52 | 118.19699 | 3.30922
2025-07-12 12:52 | 118.217434 | 3.293522
2025-07-12 12:52 | 118.238828 | 3.324917
2025-07-12 12:52 | 118.259185 | 3.314452
2025-07-12 12:52 | 118.281479 | 3.30922
2025-07-12 12:52 | 118.304158 | 3.324917
2025-07-12 12:52 | 118.326299 | 3.303987
2025-07-12 12:52 | 118.361155 | 3.314452
2025-07-12 12:52 | 118.381636 | 3.324917
2025-07-12 12:52 | 118.4021 | 3.298754
2025-07-12 12:52 | 118.422585 | 3.324917
2025-07-12 12:52 | 118.442917 | 3.324917
2025-07-12 12:52 | 118.463494 | 3.335383
2025-07-12 12:52 | 118.485491 | 3.324917
2025-07-12 12:52 | 118.508264 | 3.319685
2025-07-12 12:52 | 118.544863 | 3.324917
2025-07-12 12:52 | 118.565139 | 3.314452
2025-07-12 12:52 | 118.585532 | 3.314452
2025-07-12 12:52 | 118.606008 | 3.324917
2025-07-12 12:52 | 118.62623 | 3.324917
2025-07-12 12:52 | 118.646724 | 3.33015
2025-07-12 12:52 | 118.666943 | 3.324917
2025-07-12 12:52 | 118.688101 | 3.324917
2025-07-12 12:52 | 118.711814 | 3.335383
2025-07-12 12:52 | 118.734517 | 3.30922
2025-07-12 12:52 | 118.76884 | 3.340615
2025-07-12 12:52 | 118.78915 | 3.319685
2025-07-12 12:52 | 118.809358 | 3.335383
2025-07-12 12:52 | 118.829863 | 3.335383
2025-07-12 12:52 | 118.85033 | 3.33015
2025-07-12 12:52 | 118.872959 | 3.335383
2025-07-12 12:52 | 118.896589 | 3.33015
2025-07-12 12:52 | 118.931902 | 3.324917
2025-07-12 12:52 | 118.952332 | 3.33015
2025-07-12 12:52 | 118.972844 | 3.30922
2025-07-12 12:52 | 118.993123 | 3.340615
2025-07-12 12:52 | 119.014534 | 3.324917
2025-07-12 12:52 | 119.03489 | 3.33015
2025-07-12 12:52 | 119.056738 | 3.340615
2025-07-12 12:52 | 119.080181 | 3.33015
2025-07-12 12:52 | 119.116624 | 3.33015
2025-07-12 12:52 | 119.137034 | 3.335383
2025-07-12 12:52 | 119.157429 | 3.319685
2025-07-12 12:52 | 119.177634 | 3.324917
2025-07-12 12:52 | 119.197922 | 3.324917
2025-07-12 12:52 | 119.218357 | 3.335383
2025-07-12 12:52 | 119.24124 | 3.335383
2025-07-12 12:52 | 119.264229 | 3.303987
2025-07-12 12:52 | 119.300059 | 3.33015
2025-07-12 12:52 | 119.320679 | 3.30922
2025-07-12 12:52 | 119.341208 | 3.30922
2025-07-12 12:52 | 119.361467 | 3.30922
2025-07-12 12:52 | 119.381792 | 3.303987
2025-07-12 12:52 | 119.403557 | 3.324917
2025-07-12 12:52 | 119.427632 | 3.340615
2025-07-12 12:52 | 119.463245 | 3.30922
2025-07-12 12:52 | 119.483704 | 3.33015
2025-07-12 12:52 | 119.504119 | 3.319685
2025-07-12 12:52 | 119.524548 | 3.314452
2025-07-12 12:52 | 119.544875 | 3.298754
2025-07-12 12:52 | 119.566658 | 3.324917
2025-07-12 12:52 | 119.606072 | 3.303987
2025-07-12 12:52 | 119.626565 | 3.293522
2025-07-12 12:52 | 119.646873 | 3.303987
2025-07-12 12:52 | 119.667502 | 3.303987
2025-07-12 12:52 | 119.687874 | 3.303987
2025-07-12 12:52 | 119.709758 | 3.314452
2025-07-12 12:52 | 119.732693 | 3.293522
2025-07-12 12:52 | 119.769832 | 3.303987
2025-07-12 12:52 | 119.790447 | 3.303987
2025-07-12 12:52 | 119.810857 | 3.298754
2025-07-12 12:52 | 119.831387 | 3.303987
2025-07-12 12:52 | 119.852102 | 3.298754
2025-07-12 12:52 | 119.876177 | 3.293522
2025-07-12 12:52 | 119.91269 | 3.272591
2025-07-12 12:52 | 119.933066 | 3.298754
2025-07-12 12:52 | 119.953325 | 3.293522
2025-07-12 12:52 | 119.973818 | 3.277824
2025-07-12 12:52 | 119.994893 | 3.303987
2025-07-12 12:52 | 120.018044 | 3.298754
2025-07-12 12:52 | 120.055525 | 3.277824
2025-07-12 12:52 | 120.075986 | 3.267358
2025-07-12 12:52 | 120.096348 | 3.272591
2025-07-12 12:52 | 120.116658 | 3.298754
2025-07-12 12:52 | 120.138301 | 3.298754
2025-07-12 12:52 | 120.162393 | 3.267358
2025-07-12 12:53 | 120.198406 | 3.256893
2025-07-12 12:53 | 120.218953 | 3.262126
2025-07-12 12:53 | 120.239431 | 3.267358
2025-07-12 12:53 | 120.259941 | 3.25166
2025-07-12 12:53 | 120.283218 | 3.277824
2025-07-12 12:53 | 120.321079 | 3.277824
2025-07-12 12:53 | 120.341555 | 3.262126
2025-07-12 12:53 | 120.361965 | 3.256893
2025-07-12 12:53 | 120.382173 | 3.25166
2025-07-12 12:53 | 120.403499 | 3.235963
2025-07-12 12:53 | 120.427788 | 3.23073
2025-07-12 12:53 | 120.463877 | 3.283056
2025-07-12 12:53 | 120.484238 | 3.256893
2025-07-12 12:53 | 120.504629 | 3.241195
2025-07-12 12:53 | 120.525005 | 3.25166
2025-07-12 12:53 | 120.548142 | 3.241195
2025-07-12 12:53 | 120.586028 | 3.256893
2025-07-12 12:53 | 120.606472 | 3.225497
2025-07-12 12:53 | 120.626733 | 3.235963
2025-07-12 12:53 | 120.647163 | 3.23073
2025-07-12 12:53 | 120.68825 | 3.235963
2025-07-12 12:53 | 120.708489 | 3.241195
2025-07-12 12:53 | 120.728855 | 3.209799
2025-07-12 12:53 | 120.749246 | 3.209799
2025-07-12 12:53 | 120.770059 | 3.215032
2025-07-12 12:53 | 120.794827 | 3.215032
2025-07-12 12:53 | 120.831018 | 3.225497
2025-07-12 12:53 | 120.851357 | 3.225497
2025-07-12 12:53 | 120.871633 | 3.220265
2025-07-12 12:53 | 120.892451 | 3.241195
2025-07-12 12:53 | 120.917029 | 3.199334
2025-07-12 12:53 | 120.953477 | 3.188869
2025-07-12 12:53 | 120.973904 | 3.199334
2025-07-12 12:53 | 120.99428 | 3.194101
2025-07-12 12:53 | 121.01511 | 3.194101
2025-07-12 12:53 | 121.040068 | 3.188869
2025-07-12 12:53 | 121.076003 | 3.173171
2025-07-12 12:53 | 121.096326 | 3.178403
2025-07-12 12:53 | 121.11687 | 3.188869
2025-07-12 12:53 | 121.139739 | 3.162706
2025-07-12 12:53 | 121.178284 | 3.173171
2025-07-12 12:53 | 121.198591 | 3.157473
2025-07-12 12:53 | 121.218845 | 3.183636
2025-07-12 12:53 | 121.239485 | 3.178403
2025-07-12 12:53 | 121.280049 | 3.162706
2025-07-12 12:53 | 121.300613 | 3.157473
2025-07-12 12:53 | 121.32104 | 3.15224
2025-07-12 12:53 | 121.34135 | 3.141775
2025-07-12 12:53 | 121.363657 | 3.147008
2025-07-12 12:53 | 121.402773 | 3.173171
2025-07-12 12:53 | 121.423186 | 3.136542
2025-07-12 12:53 | 121.443521 | 3.141775
2025-07-12 12:53 | 121.463865 | 3.120844
2025-07-12 12:53 | 121.488008 | 0.007423
2025-07-12 12:53 | 121.526006 | 0.012655
2025-07-12 12:53 | 121.547351 | 0.017888
2025-07-12 12:53 | 121.567974 | 0.017888
2025-07-12 12:53 | 121.589719 | 0.012655
2025-07-12 12:53 | 121.629199 | 0.007423
2025-07-12 12:53 | 121.649438 | 0.012655
2025-07-12 12:53 | 121.669817 | -0.008275
2025-07-12 12:53 | 121.690432 | -0.008275
2025-07-12 12:53 | 121.730911 | 0.007423
2025-07-12 12:53 | 121.751187 | 0.007423
2025-07-12 12:53 | 121.771528 | -0.008275
2025-07-12 12:53 | 121.792466 | 0.012655
2025-07-12 12:53 | 121.832869 | 0.017888
2025-07-12 12:53 | 121.853389 | 0.012655
2025-07-12 12:53 | 121.873848 | -0.013508
2025-07-12 12:53 | 121.895935 | 0.00219
2025-07-12 12:53 | 121.93519 | 0.017888
2025-07-12 12:53 | 121.955652 | 0.00219
2025-07-12 12:53 | 121.976194 | -0.008275
2025-07-12 12:53 | 121.999526 | -0.008275
2025-07-12 12:53 | 122.037544 | 0.017888
2025-07-12 12:53 | 122.057925 | 0.00219
2025-07-12 12:53 | 122.078306 | 0.012655
2025-07-12 12:53 | 122.119033 | 0.012655
2025-07-12 12:53 | 122.139424 | 0.023121
2025-07-12 12:53 | 122.159817 | 0.00219
2025-07-12 12:53 | 122.180342 | 0.028353
2025-07-12 12:53 | 122.22095 | -0.008275
2025-07-12 12:53 | 122.241292 | 0.012655
2025-07-12 12:53 | 122.261658 | 0.012655
2025-07-12 12:53 | 122.282053 | 0.00219
2025-07-12 12:53 | 122.323813 | 0.033586
2025-07-12 12:53 | 122.344377 | 0.007423
2025-07-12 12:53 | 122.364761 | 0.00219
2025-07-12 12:53 | 122.386016 | -0.008275
2025-07-12 12:53 | 122.426379 | 0.007423
2025-07-12 12:53 | 122.446836 | 0.007423
2025-07-12 12:53 | 122.4673 | -0.008275
2025-07-12 12:53 | 122.508489 | -0.008275
2025-07-12 12:53 | 122.529038 | -0.008275