## sheet1
Time | Untitled | Untitled 1
2025-07-12 13:15 | 113.210403 | 0.00219
2025-07-12 13:15 | 113.210403 | -0.003043
2025-07-12 13:15 | 113.24 | 0.007423
2025-07-12 13:15 | 113.34249 | -0.018741
2025-07-12 13:15 | 113.408708 | 0.00219
2025-07-12 13:15 | 113.482747 | 0.00219
2025-07-12 13:15 | 113.568252 | -0.018741
2025-07-12 13:15 | 113.568252 | 0.017888
2025-07-12 13:15 | 113.674121 | 0.007423
2025-07-12 13:15 | 113.740388 | 0.007423
2025-07-12 13:15 | 113.812219 | -0.018741
2025-07-12 13:15 | 113.893262 | 0.007423
2025-07-12 13:15 | 113.893262 | 0.023121
2025-07-12 13:15 | 114.003667 | 0.044051
2025-07-12 13:15 | 114.068977 | 0.00219
2025-07-12 13:15 | 114.13801 | 0.023121
2025-07-12 13:15 | 114.217478 | 0.117308
2025-07-12 13:15 | 114.29887 | 0.232426
2025-07-12 13:15 | 114.29887 | 0.35801
2025-07-12 13:15 | 114.405493 | 0.467895
2025-07-12 13:15 | 114.476023 | 0.567315
2025-07-12 13:15 | 114.546077 | 0.682433
2025-07-12 13:15 | 114.627446 | 0.771388
2025-07-12 13:15 | 114.627446 | 0.865576
2025-07-12 13:15 | 114.712952 | 0.949298
2025-07-12 13:15 | 114.815239 | 1.03302
2025-07-12 13:15 | 114.882576 | 1.101045
2025-07-12 13:15 | 114.957253 | 1.226628
2025-07-12 13:15 | 115.042634 | 1.326048
2025-07-12 13:15 | 115.042634 | 1.378375
2025-07-12 13:15 | 115.151475 | 1.477795
2025-07-12 13:15 | 115.218066 | 1.545819
2025-07-12 13:15 | 115.287114 | 1.619076
2025-07-12 13:15 | 115.370845 | 1.713264
2025-07-12 13:15 | 115.451692 | 1.776056
2025-07-12 13:15 | 115.451692 | 1.86501
2025-07-12 13:15 | 115.562407 | 1.927802
2025-07-12 13:15 | 115.631729 | 1.985361
2025-07-12 13:15 | 115.699155 | 2.027222
2025-07-12 13:15 | 115.778369 | 2.100479
2025-07-12 13:15 | 115.860571 | 2.168504
2025-07-12 13:15 | 115.942734 | 2.22083
2025-07-12 13:15 | 115.942734 | 2.262691
2025-07-12 13:15 | 116.050984 | 2.32025
2025-07-12 13:15 | 116.122202 | 2.362111
2025-07-12 13:15 | 116.191775 | 2.39874
2025-07-12 13:15 | 116.271057 | 2.487695
2025-07-12 13:15 | 116.360291 | 2.524323
2025-07-12 13:15 | 116.43478 | 1.655705
2025-07-12 13:15 | 116.515801 | 1.796986
2025-07-12 13:15 | 116.598325 | 1.838847
2025-07-12 13:15 | 116.598325 | 1.84408
2025-07-12 13:15 | 116.712114 | 1.833615
2025-07-12 13:15 | 116.780881 | 1.812684
2025-07-12 13:15 | 116.849985 | 1.807451
2025-07-12 13:15 | 116.924722 | 1.812684
2025-07-12 13:15 | 117.00658 | 1.802219
2025-07-12 13:15 | 117.088013 | 1.770823
2025-07-12 13:15 | 117.088013 | 1.786521
2025-07-12 13:15 | 117.505933 | 1.702799
2025-07-12 13:15 | 117.593862 | 1.697566
2025-07-12 13:15 | 117.669746 | 1.697566
2025-07-12 13:15 | 117.750442 | 1.687101
2025-07-12 13:15 | 117.832034 | 1.681868
2025-07-12 13:15 | 117.832034 | 1.655705
2025-07-12 13:15 | 117.94853 | 1.650472
2025-07-12 13:15 | 118.017229 | 1.634774
2025-07-12 13:15 | 118.087747 | 1.613844
2025-07-12 13:15 | 118.163167 | 1.629542
2025-07-12 13:15 | 118.245364 | 1.629542
2025-07-12 13:15 | 118.326729 | 1.582448
2025-07-12 13:15 | 118.407842 | 1.592913
2025-07-12 13:15 | 118.407842 | 1.582448
2025-07-12 13:15 | 118.522397 | 1.577215
2025-07-12 13:15 | 118.593113 | 1.577215
2025-07-12 13:15 | 118.662207 | 1.535354
2025-07-12 13:15 | 118.735999 | 1.535354
2025-07-12 13:15 | 118.815144 | 1.545819
2025-07-12 13:15 | 118.896592 | 1.519656
2025-07-12 13:15 | 118.981958 | 1.498726
2025-07-12 13:15 | 118.981958 | 1.503958
2025-07-12 13:15 | 119.094556 | 1.493493
2025-07-12 13:15 | 119.166907 | 1.483028
2025-07-12 13:15 | 119.240759 | 1.456864
2025-07-12 13:15 | 119.313411 | 1.472562
2025-07-12 13:15 | 119.393962 | 1.462097
2025-07-12 13:15 | 119.475535 | 1.430701
2025-07-12 13:15 | 119.556721 | 1.446399
2025-07-12 13:15 | 119.556721 | 1.430701
2025-07-12 13:15 | 119.668196 | 1.420236
2025-07-12 13:15 | 119.742866 | 1.415003
2025-07-12 13:15 | 119.815857 | 1.404538
2025-07-12 13:15 | 119.888694 | 1.38884
2025-07-12 13:15 | 119.964451 | 1.36791
2025-07-12 13:15 | 120.046572 | 1.373142
2025-07-12 13:15 | 120.128013 | 1.378375
2025-07-12 13:15 | 120.209177 | 1.357444
2025-07-12 13:15 | 120.290005 | 1.346979
2025-07-12 13:15 | 120.290005 | 1.336514
2025-07-12 13:15 | 120.371531 | 1.315583
2025-07-12 13:15 | 120.480815 | 1.315583
2025-07-12 13:15 | 120.553875 | 1.305118
2025-07-12 13:15 | 120.624734 | 1.28942
2025-07-12 13:15 | 120.698711 | 1.294653
2025-07-12 13:15 | 120.779219 | 1.28942
2025-07-12 13:15 | 120.864844 | 1.284187
2025-07-12 13:15 | 120.949805 | 1.273722
2025-07-12 13:15 | 120.949805 | 1.263257
2025-07-12 13:15 | 121.030964 | 1.252791
2025-07-12 13:15 | 121.136577 | 1.247559
2025-07-12 13:15 | 121.208662 | 1.242326
2025-07-12 13:15 | 121.282839 | 1.242326
2025-07-12 13:15 | 121.355813 | 1.226628
2025-07-12 13:15 | 121.43739 | 1.21093
2025-07-12 13:15 | 121.518757 | 1.205698
2025-07-12 13:15 | 121.599443 | 1.195232
2025-07-12 13:15 | 121.680261 | 1.205698
2025-07-12 13:15 | 122.010728 | 1.153371
2025-07-12 13:15 | 122.122805 | 1.142906
2025-07-12 13:15 | 122.198418 | 1.148139
2025-07-12 13:15 | 122.273352 | 1.121975
2025-07-12 13:15 | 122.346968 | 1.121975
2025-07-12 13:15 | 122.423394 | 1.127208
2025-07-12 13:15 | 122.503418 | 1.11151
2025-07-12 13:15 | 122.585005 | 1.101045
2025-07-12 13:15 | 122.665691 | 1.059184
2025-07-12 13:15 | 122.746929 | 1.085347
2025-07-12 13:15 | 122.827947 | 1.080114
2025-07-12 13:15 | 122.909463 | 1.080114
2025-07-12 13:15 | 122.909463 | 1.053951
2025-07-12 13:15 | 123.022727 | 1.074882
2025-07-12 13:15 | 123.096392 | 1.059184
2025-07-12 13:15 | 123.170752 | 1.053951
2025-07-12 13:15 | 123.248064 | 1.027788
2025-07-12 13:15 | 123.321548 | 1.038253
2025-07-12 13:15 | 123.400349 | 1.01209
2025-07-12 13:15 | 123.48179 | 1.006857
2025-07-12 13:15 | 123.562969 | 0.980694
2025-07-12 13:15 | 123.644556 | 0.991159
2025-07-12 13:15 | 123.726663 | 0.980694
2025-07-12 13:15 | 123.808591 | 0.959763
2025-07-12 13:15 | 123.889426 | 0.917902
2025-07-12 13:15 | 123.97127 | 0.944066
2025-07-12 13:15 | 124.05271 | 0.91267
2025-07-12 13:15 | 124.05271 | 0.896972
2025-07-12 13:15 | 124.166848 | 0.907437
2025-07-12 13:15 | 124.244424 | 0.886506
2025-07-12 13:15 | 124.321731 | 0.891739
2025-07-12 13:15 | 124.398135 | 0.855111
2025-07-12 13:15 | 124.47395 | 0.849878
2025-07-12 13:15 | 124.55252 | 0.83418
2025-07-12 13:15 | 124.628669 | 0.828947
2025-07-12 13:15 | 124.705039 | 0.818482
2025-07-12 13:15 | 124.785862 | 0.776621
2025-07-12 13:15 | 124.866929 | 0.792319
2025-07-12 13:15 | 124.947849 | 0.760923
2025-07-12 13:15 | 125.029202 | 0.760923
2025-07-12 13:15 | 125.110723 | 0.745225
2025-07-12 13:15 | 125.192278 | 0.745225
2025-07-12 13:15 | 125.27364 | 0.724295
2025-07-12 13:15 | 125.355554 | 0.703364
2025-07-12 13:15 | 125.437397 | 0.698131
2025-07-12 13:15 | 125.519238 | 0.687666
2025-07-12 13:15 | 125.600737 | 0.651038
2025-07-12 13:15 | 125.682119 | 0.63534
2025-07-12 13:15 | 125.682119 | 0.624874
2025-07-12 13:15 | 125.764175 | 0.614409
2025-07-12 13:15 | 125.876621 | 0.603944
2025-07-12 13:15 | 125.955632 | 0.567315
2025-07-12 13:15 | 126.0354 | 0.577781
2025-07-12 13:15 | 126.111094 | 0.55685
2025-07-12 13:15 | 126.190315 | 0.530687
2025-07-12 13:15 | 126.268169 | 0.467895
2025-07-12 13:15 | 126.348511 | 0.473128
2025-07-12 13:15 | 126.425283 | 0.441732
2025-07-12 13:15 | 126.508428 | 0.431267
2025-07-12 13:15 | 126.586794 | 0.394638
2025-07-12 13:15 | 126.664199 | 0.399871
2025-07-12 13:15 | 126.742424 | 0.373708
2025-07-12 13:15 | 126.822522 | 0.35801
2025-07-12 13:15 | 126.902407 | 0.337079
2025-07-12 13:15 | 126.983706 | 0.316149
2025-07-12 13:15 | 127.065303 | 0.232426
2025-07-12 13:15 | 127.146516 | 0.195798
2025-07-12 13:16 | 127.228372 | 0.20103
2025-07-12 13:16 | 127.31021 | 0.185333
2025-07-12 13:16 | 127.392075 | 0.164402
2025-07-12 13:16 | 127.473464 | 0.169635
2025-07-12 13:16 | 127.555295 | 0.148704
2025-07-12 13:16 | 127.636726 | 0.143471
2025-07-12 13:16 | 127.722168 | 0.106843
2025-07-12 13:16 | 127.80406 | 0.091145
2025-07-12 13:16 | 127.885657 | 0.096378
2025-07-12 13:16 | 127.967014 | 0.049284
2025-07-12 13:16 | 128.048325 | 0.054516
2025-07-12 13:16 | 128.129771 | 0.023121
2025-07-12 13:16 | 128.211406 | 0.012655
2025-07-12 13:16 | 128.292305 | 0.00219
2025-07-12 13:16 | 128.373945 | 0.007423
2025-07-12 13:16 | 128.454924 | 0.00219
2025-07-12 13:16 | 128.537112 | 0.012655
2025-07-12 13:16 | 128.618967 | 0.012655
2025-07-12 13:16 | 128.701106 | 0.017888
2025-07-12 13:16 | 128.783157 | 0.00219
2025-07-12 13:16 | 128.864487 | 0.007423
2025-07-12 13:16 | 128.945654 | 0.00219
2025-07-12 13:16 | 129.027849 | 0.012655
2025-07-12 13:16 | 129.109692 | -0.003043
2025-07-12 13:16 | 129.191531 | 0.007423
2025-07-12 13:16 | 129.273113 | 0.007423
2025-07-12 13:16 | 129.35511 | 0.012655
2025-07-12 13:16 | 129.436382 | -0.008275
2025-07-12 13:16 | 129.517937 | -0.018741
2025-07-12 13:16 | 129.599019 | 0.012655
2025-07-12 13:16 | 129.679766 | 0.017888
2025-07-12 13:16 | 129.760588 | 0.023121
2025-07-12 13:16 | 129.841497 | 0.017888
2025-07-12 13:16 | 129.922886 | 0.023121
2025-07-12 13:16 | 130.004387 | 0.012655
2025-07-12 13:16 | 130.085964 | -0.018741
2025-07-12 13:16 | 130.167339 | 0.00219
2025-07-12 13:16 | 130.248643 | 0.007423
2025-07-12 13:16 | 130.330295 | 0.038819
2025-07-12 13:16 | 130.411819 | -0.008275
2025-07-12 13:16 | 130.493625 | 0.012655
2025-07-12 13:16 | 130.579138 | 0.00219
2025-07-12 13:16 | 130.660859 | 0.00219
2025-07-12 13:16 | 130.742717 | 0.012655
2025-07-12 13:16 | 130.824358 | 0.023121
2025-07-12 13:16 | 130.906821 | -0.018741
2025-07-12 13:16 | 130.992549 | 0.012655
2025-07-12 13:16 | 131.07595 | 0.007423
2025-07-12 13:16 | 131.161323 | -0.003043
2025-07-12 13:16 | 131.242087 | 0.017888
2025-07-12 13:16 | 131.327314 | 0.012655
2025-07-12 13:16 | 131.410864 | 0.007423
2025-07-12 13:16 | 131.492429 | -0.003043
2025-07-12 13:16 | 131.575542 | 0.017888
2025-07-12 13:16 | 131.659238 | 0.012655
2025-07-12 13:16 | 131.743455 | 0.023121
2025-07-12 13:16 | 131.824905 | 0.023121
2025-07-12 13:16 | 131.907275 | 0.00219
2025-07-12 13:16 | 131.992764 | 0.007423
2025-07-12 13:16 | 132.074006 | -0.003043
2025-07-12 13:16 | 132.15571 | 0.017888
2025-07-12 13:16 | 132.23687 | 0.017888
2025-07-12 13:16 | 132.323816 | 0.007423
2025-07-12 13:16 | 132.373708 | 0.017888
2025-07-12 13:16 | 132.536223 | 0.017888
2025-07-12 13:16 | 132.617866 | -0.008275
2025-07-12 13:16 | 132.699922 | 0.007423
2025-07-12 13:16 | 132.781787 | 0.017888
2025-07-12 13:16 | 132.863894 | -0.008275
2025-07-12 13:16 | 132.945193 | 0.017888
2025-07-12 13:16 | 133.026299 | 0.00219
2025-07-12 13:16 | 133.107922 | -0.013508
2025-07-12 13:16 | 133.189695 | 0.017888
2025-07-12 13:16 | 133.271199 | -0.023973
2025-07-12 13:16 | 133.35248 | -0.003043
2025-07-12 13:16 | 133.43385 | 0.017888
2025-07-12 13:16 | 133.515559 | 0.007423
2025-07-12 13:16 | 133.597124 | -0.013508
2025-07-12 13:16 | 133.679377 | -0.013508