## sheet1
Time | Untitled | Untitled 1
2025-07-16 14:39 | 128.044355 | -0.003043
2025-07-16 14:39 | 128.044355 | 0.007423
2025-07-16 14:39 | 128.110496 | -0.003043
2025-07-16 14:39 | 128.176633 | -0.003043
2025-07-16 14:39 | 128.245549 | -0.013508
2025-07-16 14:39 | 128.326357 | -0.003043
2025-07-16 14:39 | 128.326357 | 0.00219
2025-07-16 14:39 | 128.407429 | -0.003043
2025-07-16 14:39 | 128.520835 | 0.00219
2025-07-16 14:39 | 128.58874 | 0.00219
2025-07-16 14:39 | 128.6553 | -0.008275
2025-07-16 14:39 | 128.731968 | -0.008275
2025-07-16 14:39 | 128.81363 | 0.017888
2025-07-16 14:39 | 128.81363 | 0.012655
2025-07-16 14:39 | 128.895042 | 0.007423
2025-07-16 14:39 | 128.99572 | 0.00219
2025-07-16 14:39 | 129.062263 | 0.012655
2025-07-16 14:39 | 129.13979 | -0.003043
2025-07-16 14:39 | 129.221487 | 0.00219
2025-07-16 14:39 | 129.30332 | -0.018741
2025-07-16 14:39 | 129.30332 | -0.018741
2025-07-16 14:39 | 129.410283 | 0.012655
2025-07-16 14:39 | 129.481353 | 0.012655
2025-07-16 14:39 | 129.548879 | -0.008275
2025-07-16 14:39 | 129.62865 | 0.00219
2025-07-16 14:39 | 129.709663 | 0.033586
2025-07-16 14:40 | 129.709663 | 0.127773
2025-07-16 14:40 | 129.819812 | 0.206263
2025-07-16 14:40 | 129.887537 | 0.269055
2025-07-16 14:40 | 129.957585 | 0.337079
2025-07-16 14:40 | 130.039099 | 0.394638
2025-07-16 14:40 | 130.120605 | 0.45743
2025-07-16 14:40 | 130.120605 | 0.514989
2025-07-16 14:40 | 130.229038 | 0.551617
2025-07-16 14:40 | 130.301636 | 0.609176
2025-07-16 14:40 | 130.369253 | 0.614409
2025-07-16 14:40 | 130.445452 | 0.65627
2025-07-16 14:40 | 130.530588 | 0.687666
2025-07-16 14:40 | 130.611433 | 0.771388
2025-07-16 14:40 | 130.611433 | 0.823715
2025-07-16 14:40 | 130.722822 | 0.855111
2025-07-16 14:40 | 130.796777 | 0.91267
2025-07-16 14:40 | 130.865071 | 0.938833
2025-07-16 14:40 | 130.944629 | 0.980694
2025-07-16 14:40 | 131.026504 | 0.980694
2025-07-16 14:40 | 131.107725 | 1.027788
2025-07-16 14:40 | 131.188872 | 1.043486
2025-07-16 14:40 | 131.188872 | 0.917902
2025-07-16 14:40 | 131.29748 | 0.949298
2025-07-16 14:40 | 131.36634 | 0.938833
2025-07-16 14:40 | 131.438569 | 0.944066
2025-07-16 14:40 | 131.518123 | 0.928368
2025-07-16 14:40 | 131.599451 | 0.902204
2025-07-16 14:40 | 131.680723 | 0.907437
2025-07-16 14:40 | 131.680723 | 0.923135
2025-07-16 14:40 | 131.788406 | 0.855111
2025-07-16 14:40 | 131.861306 | 0.876041
2025-07-16 14:40 | 131.931956 | 0.891739
2025-07-16 14:40 | 132.009404 | 0.823715
2025-07-16 14:40 | 132.090889 | 0.876041
2025-07-16 14:40 | 132.171731 | 0.828947
2025-07-16 14:40 | 132.252478 | 0.792319
2025-07-16 14:40 | 132.252478 | 0.802784
2025-07-16 14:40 | 132.363313 | 0.766156
2025-07-16 14:40 | 132.436807 | 0.771388
2025-07-16 14:40 | 132.506636 | 0.75569
2025-07-16 14:40 | 132.579766 | 0.766156
2025-07-16 14:40 | 132.663291 | 0.75569
2025-07-16 14:40 | 132.748689 | 0.771388
2025-07-16 14:40 | 132.829744 | 0.729527
2025-07-16 14:40 | 132.829744 | 0.713829
2025-07-16 14:40 | 132.9425 | 0.713829
2025-07-16 14:40 | 133.016306 | 0.73476
2025-07-16 14:40 | 133.089272 | 0.666736
2025-07-16 14:40 | 133.162881 | 0.645805
2025-07-16 14:40 | 133.238491 | 0.671968
2025-07-16 14:40 | 133.319641 | 0.619642
2025-07-16 14:40 | 133.400833 | 0.63534
2025-07-16 14:40 | 133.400833 | 0.640572
2025-07-16 14:40 | 133.48634 | 0.598711
2025-07-16 14:40 | 133.590889 | 0.598711
2025-07-16 14:40 | 133.662415 | 0.603944
2025-07-16 14:40 | 133.737222 | 0.583013
2025-07-16 14:40 | 133.815735 | 0.598711
2025-07-16 14:40 | 133.897212 | 0.598711
2025-07-16 14:40 | 133.977864 | 0.551617
2025-07-16 14:40 | 134.059016 | 0.541152
2025-07-16 14:40 | 134.059016 | 0.551617
2025-07-16 14:40 | 134.139971 | 0.541152
2025-07-16 14:40 | 134.248987 | 0.520222
2025-07-16 14:40 | 134.323655 | 0.483593
2025-07-16 14:40 | 134.397329 | 0.47836
2025-07-16 14:40 | 134.469561 | 0.473128
2025-07-16 14:40 | 134.550234 | 0.462663
2025-07-16 14:40 | 134.631743 | 0.452197
2025-07-16 14:40 | 134.712971 | 0.415569
2025-07-16 14:40 | 134.795073 | 0.431267
2025-07-16 14:40 | 134.876885 | 0.373708
2025-07-16 14:40 | 134.95821 | 0.399871
2025-07-16 14:40 | 134.95821 | 0.373708
2025-07-16 14:40 | 135.071528 | 0.363242
2025-07-16 14:40 | 135.14521 | 0.337079
2025-07-16 14:40 | 135.222441 | 0.342312
2025-07-16 14:40 | 135.297458 | 0.310916
2025-07-16 14:40 | 135.373181 | 0.295218
2025-07-16 14:40 | 135.446653 | 0.300451
2025-07-16 14:40 | 135.528347 | 0.305683
2025-07-16 14:40 | 135.609277 | 0.27952
2025-07-16 14:40 | 135.691218 | 0.253357
2025-07-16 14:40 | 135.776272 | 0.211496
2025-07-16 14:40 | 135.857571 | 0.237659
2025-07-16 14:40 | 135.857571 | 0.216728
2025-07-16 14:40 | 135.96998 | 0.206263
2025-07-16 14:40 | 136.0445 | 0.195798
2025-07-16 14:40 | 136.12125 | 0.153937
2025-07-16 14:40 | 136.199036 | 0.164402
2025-07-16 14:40 | 136.273953 | 0.148704
2025-07-16 14:40 | 136.350596 | 0.138239
2025-07-16 14:40 | 136.426753 | 0.143471
2025-07-16 14:40 | 136.507974 | 0.127773
2025-07-16 14:40 | 136.588796 | 0.117308
2025-07-16 14:40 | 136.670859 | 0.112076
2025-07-16 14:40 | 136.751787 | 0.096378
2025-07-16 14:40 | 136.833452 | 0.070214
2025-07-16 14:40 | 136.914968 | 0.075447
2025-07-16 14:40 | 137.000413 | 0.028353
2025-07-16 14:40 | 137.081533 | 0.028353
2025-07-16 14:40 | 137.081533 | 0.017888
2025-07-16 14:40 | 137.166924 | -0.013508
2025-07-16 14:40 | 137.277456 | 0.017888
2025-07-16 14:40 | 137.355 | -0.003043
2025-07-16 14:40 | 137.430112 | -0.003043
2025-07-16 14:40 | 137.50792 | -0.013508
2025-07-16 14:40 | 137.584053 | 0.00219
2025-07-16 14:40 | 137.661521 | 0.007423
2025-07-16 14:40 | 137.741921 | -0.008275
2025-07-16 14:40 | 137.82363 | 0.028353
2025-07-16 14:40 | 137.905034 | -0.003043