## sheet1
Time | Untitled | Untitled 1
2025-07-16 11:26 | 130.051909 | -0.018741
2025-07-16 11:26 | 130.051909 | -0.008275
2025-07-16 11:26 | 130.129736 | 0.00219
2025-07-16 11:26 | 130.210803 | -0.008275
2025-07-16 11:26 | 130.210803 | -0.013508
2025-07-16 11:26 | 130.317515 | -0.023973
2025-07-16 11:26 | 130.384226 | 0.007423
2025-07-16 11:26 | 130.454629 | 0.00219
2025-07-16 11:27 | 130.535542 | 0.007423
2025-07-16 11:27 | 130.616611 | -0.003043
2025-07-16 11:27 | 130.616611 | -0.008275
2025-07-16 11:27 | 130.719832 | -0.003043
2025-07-16 11:27 | 130.786321 | -0.003043
2025-07-16 11:27 | 130.861863 | 0.012655
2025-07-16 11:27 | 130.943582 | -0.013508
2025-07-16 11:27 | 130.943582 | -0.018741
2025-07-16 11:27 | 131.026074 | -0.003043
2025-07-16 11:27 | 131.131367 | -0.013508
2025-07-16 11:27 | 131.19947 | -0.008275
2025-07-16 11:27 | 131.271343 | 0.00219
2025-07-16 11:27 | 131.352588 | 0.00219
2025-07-16 11:27 | 131.352588 | -0.003043
2025-07-16 11:27 | 131.465107 | 0.012655
2025-07-16 11:27 | 131.536675 | -0.003043
2025-07-16 11:27 | 131.602749 | -0.003043
2025-07-16 11:27 | 131.678032 | -0.008275
2025-07-16 11:27 | 131.75926 | 0.012655
2025-07-16 11:27 | 131.75926 | -0.034438
2025-07-16 11:27 | 131.871079 | -0.003043
2025-07-16 11:27 | 131.93927 | -0.008275
2025-07-16 11:27 | 132.005825 | 0.00219
2025-07-16 11:27 | 132.08459 | -0.003043
2025-07-16 11:27 | 132.166323 | 0.007423
2025-07-16 11:27 | 132.166323 | 0.012655
2025-07-16 11:27 | 132.278679 | 0.007423
2025-07-16 11:27 | 132.346709 | 0.012655
2025-07-16 11:27 | 132.415635 | 0.044051
2025-07-16 11:27 | 132.491992 | 0.143471
2025-07-16 11:27 | 132.573516 | 0.227194
2025-07-16 11:27 | 132.654233 | 0.310916
2025-07-16 11:27 | 132.654233 | 0.373708
2025-07-16 11:27 | 132.765295 | 0.441732
2025-07-16 11:27 | 132.837827 | 0.525454
2025-07-16 11:27 | 132.908723 | 0.572548
2025-07-16 11:27 | 132.980823 | 0.630107
2025-07-16 11:27 | 133.061946 | 0.692899
2025-07-16 11:27 | 133.143057 | 0.760923
2025-07-16 11:27 | 133.143057 | 0.802784
2025-07-16 11:27 | 133.224285 | 0.855111
2025-07-16 11:27 | 133.330293 | 0.907437
2025-07-16 11:27 | 133.399846 | 0.954531
2025-07-16 11:27 | 133.469785 | 1.03302
2025-07-16 11:27 | 133.548931 | 1.048718
2025-07-16 11:27 | 133.629678 | 1.085347
2025-07-16 11:27 | 133.710674 | 1.132441
2025-07-16 11:27 | 133.710674 | 1.142906
2025-07-16 11:27 | 133.82127 | 1.179534
2025-07-16 11:27 | 133.894702 | 1.179534
2025-07-16 11:27 | 133.96519 | 1.184767
2025-07-16 11:27 | 134.035854 | 1.237093
2025-07-16 11:27 | 134.116975 | 1.221396
2025-07-16 11:27 | 134.20262 | 1.226628
2025-07-16 11:27 | 134.20262 | 0.860343
2025-07-16 11:27 | 134.284326 | 0.797552
2025-07-16 11:27 | 134.388491 | 0.766156
2025-07-16 11:27 | 134.460764 | 0.729527
2025-07-16 11:27 | 134.532209 | 0.692899
2025-07-16 11:27 | 134.614036 | 0.65627
2025-07-16 11:27 | 134.69647 | 0.630107
2025-07-16 11:27 | 134.778953 | 0.63534
2025-07-16 11:27 | 134.778953 | 0.619642
2025-07-16 11:27 | 134.896257 | 0.593479
2025-07-16 11:27 | 134.966279 | 0.577781
2025-07-16 11:27 | 135.037078 | 0.562083
2025-07-16 11:27 | 135.108904 | 0.551617
2025-07-16 11:27 | 135.189438 | 0.551617
2025-07-16 11:27 | 135.270215 | 0.562083
2025-07-16 11:27 | 135.351658 | 0.541152
2025-07-16 11:27 | 135.432903 | 0.525454
2025-07-16 11:27 | 135.432903 | 0.499291
2025-07-16 11:27 | 135.541702 | 0.499291
2025-07-16 11:27 | 135.615808 | 0.47836
2025-07-16 11:27 | 135.687798 | 0.47836
2025-07-16 11:27 | 135.762195 | 0.467895
2025-07-16 11:27 | 135.838542 | 0.499291
2025-07-16 11:27 | 135.919551 | 0.431267
2025-07-16 11:27 | 136.000535 | 0.373708
2025-07-16 11:27 | 136.085527 | 0.426034
2025-07-16 11:27 | 136.085527 | 0.399871
2025-07-16 11:27 | 136.197102 | 0.426034
2025-07-16 11:27 | 136.269934 | 0.389406
2025-07-16 11:27 | 136.344304 | 0.389406
2025-07-16 11:27 | 136.417458 | 0.394638
2025-07-16 11:27 | 136.494111 | 0.373708
2025-07-16 11:27 | 136.575674 | 0.35801
2025-07-16 11:27 | 136.657195 | 0.331846
2025-07-16 11:27 | 136.738218 | 0.347544
2025-07-16 11:27 | 136.819949 | 0.347544
2025-07-16 11:27 | 136.901133 | 0.27952
2025-07-16 11:27 | 136.901133 | 0.295218
2025-07-16 11:27 | 137.014622 | 0.289985
2025-07-16 11:27 | 137.090688 | 0.27952
2025-07-16 11:27 | 137.163003 | 0.263822
2025-07-16 11:27 | 137.237327 | 0.258589
2025-07-16 11:27 | 137.310745 | 0.248124
2025-07-16 11:27 | 137.387966 | 0.232426
2025-07-16 11:27 | 137.46957 | 0.206263
2025-07-16 11:27 | 137.550762 | 0.221961
2025-07-16 11:27 | 137.632175 | 0.206263
2025-07-16 11:27 | 137.712795 | 0.195798
2025-07-16 11:27 | 137.712795 | 0.185333
2025-07-16 11:27 | 137.824253 | 0.164402
2025-07-16 11:27 | 137.900347 | 0.164402
2025-07-16 11:27 | 137.977505 | 0.159169
2025-07-16 11:27 | 138.051062 | 0.138239
2025-07-16 11:27 | 138.123335 | 0.117308
2025-07-16 11:27 | 138.202957 | 0.085912
2025-07-16 11:27 | 138.285469 | 0.075447
2025-07-16 11:27 | 138.367925 | 0.091145
2025-07-16 11:27 | 138.450129 | 0.054516
2025-07-16 11:27 | 138.531694 | 0.044051
2025-07-16 11:27 | 138.612834 | 0.044051
2025-07-16 11:27 | 138.694097 | 0.012655
2025-07-16 11:27 | 138.694097 | 0.00219
2025-07-16 11:27 | 138.775471 | 0.00219
2025-07-16 11:27 | 138.885176 | -0.008275
2025-07-16 11:27 | 138.962852 | 0.017888
2025-07-16 11:27 | 139.039609 | -0.023973
2025-07-16 11:27 | 139.115874 | 0.007423
2025-07-16 11:27 | 139.192937 | -0.018741
2025-07-16 11:27 | 139.270806 | -0.008275
2025-07-16 11:27 | 139.348408 | -0.013508
2025-07-16 11:27 | 139.425818 | 0.00219
2025-07-16 11:27 | 139.506487 | -0.008275
2025-07-16 11:27 | 139.587366 | 0.007423
2025-07-16 11:27 | 139.668635 | -0.013508
2025-07-16 11:27 | 139.750313 | 0.00219
2025-07-16 11:27 | 139.831733 | -0.008275
2025-07-16 11:27 | 139.913201 | 0.017888
2025-07-16 11:27 | 139.99522 | -0.008275