## sheet1
Time | Untitled | Untitled 1
2025-07-16 11:27 | 129.626892 | 0.00219
2025-07-16 11:27 | 129.626892 | 0.012655
2025-07-16 11:27 | 129.702568 | 0.007423
2025-07-16 11:27 | 129.788167 | -0.013508
2025-07-16 11:27 | 129.788167 | 0.017888
2025-07-16 11:27 | 129.89011 | -0.029206
2025-07-16 11:27 | 129.954126 | -0.018741
2025-07-16 11:27 | 130.031619 | 0.007423
2025-07-16 11:27 | 130.112251 | -0.003043
2025-07-16 11:27 | 130.112251 | 0.00219
2025-07-16 11:27 | 130.219644 | 0.012655
2025-07-16 11:27 | 130.288618 | 0.007423
2025-07-16 11:27 | 130.356458 | 0.017888
2025-07-16 11:27 | 130.437571 | -0.003043
2025-07-16 11:27 | 130.518838 | -0.008275
2025-07-16 11:27 | 130.518838 | -0.008275
2025-07-16 11:27 | 130.620706 | -0.008275
2025-07-16 11:27 | 130.686943 | 0.017888
2025-07-16 11:27 | 130.76229 | -0.003043
2025-07-16 11:27 | 130.844766 | 0.00219
2025-07-16 11:27 | 130.844766 | -0.003043
2025-07-16 11:27 | 131.008396 | 0.007423
2025-07-16 11:27 | 131.008396 | 0.017888
2025-07-16 11:27 | 131.117424 | -0.008275
2025-07-16 11:27 | 131.18582 | -0.003043
2025-07-16 11:27 | 131.252043 | 0.00219
2025-07-16 11:27 | 131.333291 | -0.003043
2025-07-16 11:27 | 131.414006 | 0.017888
2025-07-16 11:27 | 131.414006 | -0.018741
2025-07-16 11:27 | 131.521052 | -0.003043
2025-07-16 11:27 | 131.588152 | -0.018741
2025-07-16 11:27 | 131.659143 | -0.018741
2025-07-16 11:27 | 131.740205 | 0.00219
2025-07-16 11:27 | 131.740205 | 0.00219
2025-07-16 11:27 | 131.821416 | -0.003043
2025-07-16 11:27 | 131.926301 | -0.003043
2025-07-16 11:27 | 131.9949 | -0.003043
2025-07-16 11:27 | 132.064685 | -0.013508
2025-07-16 11:27 | 132.146382 | -0.003043
2025-07-16 11:27 | 132.227534 | 0.00219
2025-07-16 11:27 | 132.227534 | -0.003043
2025-07-16 11:27 | 132.337078 | -0.003043
2025-07-16 11:27 | 132.407971 | 0.007423
2025-07-16 11:27 | 132.478987 | 0.059749
2025-07-16 11:27 | 132.556921 | 0.159169
2025-07-16 11:27 | 132.638865 | 0.263822
2025-07-16 11:27 | 132.720742 | 0.352777
2025-07-16 11:27 | 132.720742 | 0.426034
2025-07-16 11:27 | 132.833611 | 0.488826
2025-07-16 11:27 | 132.902356 | 0.520222
2025-07-16 11:27 | 132.972078 | 0.577781
2025-07-16 11:27 | 133.046396 | 0.645805
2025-07-16 11:27 | 133.127581 | 0.698131
2025-07-16 11:27 | 133.208918 | 0.776621
2025-07-16 11:27 | 133.208918 | 0.823715
2025-07-16 11:27 | 133.290439 | 0.876041
2025-07-16 11:27 | 133.392468 | 0.949298
2025-07-16 11:27 | 133.462649 | 1.006857
2025-07-16 11:27 | 133.533579 | 1.048718
2025-07-16 11:27 | 133.614492 | 1.059184
2025-07-16 11:27 | 133.695515 | 1.095812
2025-07-16 11:27 | 133.777051 | 1.127208
2025-07-16 11:27 | 133.777051 | 1.132441
2025-07-16 11:27 | 133.889106 | 1.169069
2025-07-16 11:27 | 133.958481 | 1.200465
2025-07-16 11:27 | 134.028481 | 1.216163
2025-07-16 11:27 | 134.10094 | 1.231861
2025-07-16 11:27 | 134.181829 | 1.226628
2025-07-16 11:27 | 134.263013 | 1.21093
2025-07-16 11:27 | 134.343823 | 0.839413
2025-07-16 11:27 | 134.425493 | 0.760923
2025-07-16 11:27 | 134.425493 | 0.729527
2025-07-16 11:27 | 134.538293 | 0.698131
2025-07-16 11:27 | 134.611152 | 0.682433
2025-07-16 11:27 | 134.68364 | 0.661503
2025-07-16 11:27 | 134.755854 | 0.619642
2025-07-16 11:27 | 134.833728 | 0.630107
2025-07-16 11:27 | 134.914988 | 0.63534
2025-07-16 11:27 | 134.996526 | 0.588246
2025-07-16 11:27 | 135.078088 | 0.593479
2025-07-16 11:27 | 135.078088 | 0.55685
2025-07-16 11:28 | 135.185403 | 0.562083
2025-07-16 11:28 | 135.256672 | 0.551617
2025-07-16 11:28 | 135.33155 | 0.525454
2025-07-16 11:28 | 135.405581 | 0.514989
2025-07-16 11:28 | 135.485212 | 0.535919
2025-07-16 11:28 | 135.566563 | 0.509756
2025-07-16 11:28 | 135.647412 | 0.494058
2025-07-16 11:28 | 135.647412 | 0.473128
2025-07-16 11:28 | 135.764673 | 0.467895
2025-07-16 11:28 | 135.835928 | 0.462663
2025-07-16 11:28 | 135.909185 | 0.452197
2025-07-16 11:28 | 135.98053 | 0.441732
2025-07-16 11:28 | 136.058706 | 0.436499
2025-07-16 11:28 | 136.140156 | 0.415569
2025-07-16 11:28 | 136.22157 | 0.410336
2025-07-16 11:28 | 136.302773 | 0.410336
2025-07-16 11:28 | 136.384011 | 0.373708
2025-07-16 11:28 | 136.465803 | 0.384173
2025-07-16 11:28 | 136.465803 | 0.352777
2025-07-16 11:28 | 136.547146 | 0.347544
2025-07-16 11:28 | 136.656418 | 0.342312
2025-07-16 11:28 | 136.730298 | 0.326614
2025-07-16 11:28 | 136.806084 | 0.326614
2025-07-16 11:28 | 136.880527 | 0.331846
2025-07-16 11:28 | 136.958181 | 0.305683
2025-07-16 11:28 | 137.039253 | 0.305683
2025-07-16 11:28 | 137.120144 | 0.305683
2025-07-16 11:28 | 137.204993 | 0.263822
2025-07-16 11:28 | 137.290405 | 0.248124
2025-07-16 11:28 | 137.290405 | 0.237659
2025-07-16 11:28 | 137.402441 | 0.232426
2025-07-16 11:28 | 137.476292 | 0.232426
2025-07-16 11:28 | 137.550486 | 0.216728
2025-07-16 11:28 | 137.627327 | 0.20103
2025-07-16 11:28 | 137.703962 | 0.190565
2025-07-16 11:28 | 137.77875 | 0.169635
2025-07-16 11:28 | 137.859587 | 0.185333
2025-07-16 11:28 | 137.940237 | 0.164402
2025-07-16 11:28 | 138.021533 | 0.148704
2025-07-16 11:28 | 138.103323 | 0.138239
2025-07-16 11:28 | 138.185481 | 0.127773
2025-07-16 11:28 | 138.266794 | 0.096378
2025-07-16 11:28 | 138.347515 | 0.08068
2025-07-16 11:28 | 138.429053 | 0.075447
2025-07-16 11:28 | 138.429053 | 0.054516
2025-07-16 11:28 | 138.539888 | 0.044051
2025-07-16 11:28 | 138.617761 | 0.033586
2025-07-16 11:28 | 138.691978 | 0.007423
2025-07-16 11:28 | 138.767056 | -0.003043
2025-07-16 11:28 | 138.843159 | 0.012655
2025-07-16 11:28 | 138.919565 | 0.012655
2025-07-16 11:28 | 138.997717 | -0.008275
2025-07-16 11:28 | 139.078418 | -0.013508
2025-07-16 11:28 | 139.159814 | -0.023973
2025-07-16 11:28 | 139.245393 | -0.008275
2025-07-16 11:28 | 139.326567 | -0.023973
2025-07-16 11:28 | 139.4079 | -0.003043
2025-07-16 11:28 | 139.489915 | -0.003043
2025-07-16 11:28 | 139.570925 | -0.008275
2025-07-16 11:28 | 139.653 | 0.007423
2025-07-16 11:28 | 139.734644 | -0.003043
2025-07-16 11:28 | 139.734644 | -0.018741