## sheet1
Time | Untitled | Untitled 1
2025-07-17 13:19 | 119.233506 | 0.007423
2025-07-17 13:19 | 119.233506 | -0.013508
2025-07-17 13:19 | 119.301865 | 0.049284
2025-07-17 13:19 | 119.370613 | -0.003043
2025-07-17 13:19 | 119.434556 | -0.018741
2025-07-17 13:19 | 119.51541 | -0.003043
2025-07-17 13:19 | 119.59762 | -0.003043
2025-07-17 13:19 | 119.59762 | -0.003043
2025-07-17 13:19 | 119.709773 | -0.003043
2025-07-17 13:19 | 119.777317 | -0.008275
2025-07-17 13:19 | 119.844224 | -0.003043
2025-07-17 13:19 | 119.923728 | -0.013508
2025-07-17 13:19 | 120.004736 | 0.00219
2025-07-17 13:19 | 120.004736 | 0.012655
2025-07-17 13:19 | 120.112112 | -0.003043
2025-07-17 13:19 | 120.179116 | -0.003043
2025-07-17 13:19 | 120.253555 | -0.003043
2025-07-17 13:19 | 120.33543 | -0.008275
2025-07-17 13:19 | 120.416619 | -0.008275
2025-07-17 13:19 | 120.416619 | -0.003043
2025-07-17 13:19 | 120.524246 | -0.008275
2025-07-17 13:19 | 120.592039 | -0.003043
2025-07-17 13:19 | 120.663384 | 0.059749
2025-07-17 13:19 | 120.742217 | 0.263822
2025-07-17 13:19 | 120.823127 | 0.431267
2025-07-17 13:19 | 120.823127 | 0.593479
2025-07-17 13:19 | 120.932563 | 0.719062
2025-07-17 13:19 | 121.001133 | 0.865576
2025-07-17 13:19 | 121.06998 | 1.069649
2025-07-17 13:19 | 121.147837 | 1.341746
2025-07-17 13:19 | 121.229443 | 1.608611
2025-07-17 13:19 | 121.229443 | 1.838847
2025-07-17 13:19 | 121.311357 | 1.959198
2025-07-17 13:19 | 121.419014 | 2.131875
2025-07-17 13:19 | 121.492434 | 2.309785
2025-07-17 13:19 | 121.562742 | 2.487695
2025-07-17 13:19 | 121.638293 | 2.655139
2025-07-17 13:19 | 121.719844 | 2.812119
2025-07-17 13:19 | 121.719844 | 2.937702
2025-07-17 13:19 | 121.837722 | 3.068518
2025-07-17 13:19 | 121.90689 | 3.178403
2025-07-17 13:19 | 121.975791 | 3.324917
2025-07-17 13:19 | 122.050378 | 3.366779
2025-07-17 13:19 | 122.131648 | 3.476664
2025-07-17 13:19 | 122.212881 | 3.549921
2025-07-17 13:19 | 122.212881 | 3.591782
2025-07-17 13:19 | 122.325083 | 3.665039
2025-07-17 13:19 | 122.396572 | 3.722598
2025-07-17 13:19 | 122.467224 | 3.769692
2025-07-17 13:19 | 122.53835 | 3.842949
2025-07-17 13:19 | 122.619663 | 3.88481
2025-07-17 13:19 | 122.701218 | 3.937137
2025-07-17 13:19 | 122.782683 | 3.947602
2025-07-17 13:19 | 122.782683 | 2.04292
2025-07-17 13:19 | 122.865205 | 2.074316
2025-07-17 13:19 | 122.975042 | 2.12141
2025-07-17 13:19 | 123.051467 | 2.152806
2025-07-17 13:19 | 123.122527 | 2.14234
2025-07-17 13:19 | 123.19271 | 2.069083
2025-07-17 13:19 | 123.272651 | 2.058618
2025-07-17 13:19 | 123.353899 | 2.027222
2025-07-17 13:19 | 123.435723 | 1.995826
2025-07-17 13:19 | 123.517539 | 1.959198
2025-07-17 13:19 | 123.517539 | 1.933035
2025-07-17 13:19 | 123.602944 | 1.917337
2025-07-17 13:19 | 123.710034 | 1.891174
2025-07-17 13:19 | 123.782544 | 1.875476
2025-07-17 13:19 | 123.856284 | 1.828382
2025-07-17 13:19 | 123.931597 | 1.796986
2025-07-17 13:19 | 124.012595 | 1.776056
2025-07-17 13:19 | 124.0949 | 1.734194
2025-07-17 13:19 | 124.175535 | 1.702799
2025-07-17 13:19 | 124.175535 | 1.692333
2025-07-17 13:19 | 124.256799 | 1.655705
2025-07-17 13:19 | 124.361863 | 1.629542
2025-07-17 13:19 | 124.435867 | 1.608611
2025-07-17 13:19 | 124.509309 | 1.551052
2025-07-17 13:19 | 124.582434 | 1.530121
2025-07-17 13:19 | 124.667913 | 1.514423
2025-07-17 13:19 | 124.749255 | 1.477795
2025-07-17 13:19 | 124.830491 | 1.451632
2025-07-17 13:19 | 124.911257 | 1.404538
2025-07-17 13:19 | 124.911257 | 1.404538
2025-07-17 13:19 | 125.023523 | 1.341746
2025-07-17 13:19 | 125.099207 | 1.315583
2025-07-17 13:19 | 125.176301 | 1.28942
2025-07-17 13:19 | 125.248625 | 1.252791
2025-07-17 13:19 | 125.324319 | 1.242326
2025-07-17 13:19 | 125.405542 | 1.195232
2025-07-17 13:19 | 125.48687 | 1.142906
2025-07-17 13:19 | 125.568523 | 1.11151
2025-07-17 13:19 | 125.568523 | 1.090579
2025-07-17 13:19 | 125.731367 | 1.048718
2025-07-17 13:19 | 125.812759 | 1.017323
2025-07-17 13:19 | 125.812759 | 0.970229
2025-07-17 13:19 | 125.924468 | 0.928368
2025-07-17 13:19 | 126.000291 | 0.923135
2025-07-17 13:19 | 126.074272 | 0.881274
2025-07-17 13:19 | 126.146345 | 0.823715
2025-07-17 13:19 | 126.219421 | 0.818482
2025-07-17 13:19 | 126.300667 | 0.760923
2025-07-17 13:19 | 126.381965 | 0.719062
2025-07-17 13:19 | 126.46282 | 0.698131
2025-07-17 13:19 | 126.544148 | 0.645805
2025-07-17 13:19 | 126.625269 | 0.630107
2025-07-17 13:19 | 126.625269 | 0.598711
2025-07-17 13:19 | 126.738032 | 0.541152
2025-07-17 13:19 | 126.812778 | 0.504524
2025-07-17 13:19 | 126.892109 | 0.467895
2025-07-17 13:19 | 126.970056 | 0.436499
2025-07-17 13:19 | 127.045752 | 0.399871
2025-07-17 13:19 | 127.119514 | 0.352777
2025-07-17 13:19 | 127.200059 | 0.326614
2025-07-17 13:19 | 127.281028 | 0.295218
2025-07-17 13:19 | 127.3625 | 0.253357
2025-07-17 13:19 | 127.443745 | 0.190565
2025-07-17 13:19 | 127.524924 | 0.159169
2025-07-17 13:19 | 127.606458 | 0.122541
2025-07-17 13:19 | 127.687563 | 0.08068
2025-07-17 13:19 | 127.687563 | -0.003043
2025-07-17 13:19 | 127.768784 | 0.012655
2025-07-17 13:19 | 127.877141 | -0.013508
2025-07-17 13:19 | 127.952021 | -0.013508
2025-07-17 13:19 | 128.027847 | -0.013508
2025-07-17 13:19 | 128.105608 | 0.007423
2025-07-17 13:19 | 128.182844 | -0.013508
2025-07-17 13:19 | 128.264365 | -0.003043
2025-07-17 13:19 | 128.349783 | 0.00219
2025-07-17 13:19 | 128.431521 | -0.008275