## sheet1
Time | Untitled | Untitled 1
2025-07-17 13:22 | 119.411682 | -0.013508
2025-07-17 13:22 | 119.442891 | -0.008275
2025-07-17 13:22 | 119.442891 | 0.017888
2025-07-17 13:22 | 119.545046 | 0.007423
2025-07-17 13:22 | 119.612046 | -0.013508
2025-07-17 13:22 | 119.687141 | 0.033586
2025-07-17 13:22 | 119.769114 | -0.013508
2025-07-17 13:22 | 119.851233 | 0.00219
2025-07-17 13:22 | 119.851233 | 0.007423
2025-07-17 13:22 | 119.95845 | -0.013508
2025-07-17 13:22 | 120.026838 | -0.003043
2025-07-17 13:22 | 120.095881 | -0.008275
2025-07-17 13:22 | 120.176873 | 0.012655
2025-07-17 13:23 | 120.176873 | 0.012655
2025-07-17 13:23 | 120.257996 | -0.013508
2025-07-17 13:23 | 120.361382 | 0.007423
2025-07-17 13:23 | 120.427798 | -0.013508
2025-07-17 13:23 | 120.501082 | 0.00219
2025-07-17 13:23 | 120.58292 | -0.013508
2025-07-17 13:23 | 120.58292 | 0.012655
2025-07-17 13:23 | 120.663953 | -0.003043
2025-07-17 13:23 | 120.767122 | -0.013508
2025-07-17 13:23 | 120.835811 | -0.003043
2025-07-17 13:23 | 120.907715 | -0.003043
2025-07-17 13:23 | 120.988845 | 0.00219
2025-07-17 13:23 | 121.070811 | 0.00219
2025-07-17 13:23 | 121.070811 | 0.033586
2025-07-17 13:23 | 121.176172 | 0.206263
2025-07-17 13:23 | 121.243455 | 0.384173
2025-07-17 13:23 | 121.318999 | 0.572548
2025-07-17 13:23 | 121.400703 | 0.719062
2025-07-17 13:23 | 121.400703 | 0.823715
2025-07-17 13:23 | 121.481865 | 1.001625
2025-07-17 13:23 | 121.587932 | 1.258024
2025-07-17 13:23 | 121.661721 | 1.530121
2025-07-17 13:23 | 121.73229 | 1.776056
2025-07-17 13:23 | 121.808179 | 1.901639
2025-07-17 13:23 | 121.889922 | 2.063851
2025-07-17 13:23 | 121.889922 | 2.262691
2025-07-17 13:23 | 121.975332 | 2.456299
2025-07-17 13:23 | 122.081736 | 2.634209
2025-07-17 13:23 | 122.150227 | 2.806886
2025-07-17 13:23 | 122.224382 | 2.958633
2025-07-17 13:23 | 122.305146 | 3.063285
2025-07-17 13:23 | 122.386272 | 3.167938
2025-07-17 13:23 | 122.467822 | 3.30922
2025-07-17 13:23 | 122.467822 | 3.419105
2025-07-17 13:23 | 122.572422 | 3.492362
2025-07-17 13:23 | 122.641572 | 3.570852
2025-07-17 13:23 | 122.711765 | 3.644109
2025-07-17 13:23 | 122.797175 | 3.701668
2025-07-17 13:23 | 122.879353 | 3.78539
2025-07-17 13:23 | 122.960232 | 3.816786
2025-07-17 13:23 | 122.960232 | 3.86388
2025-07-17 13:23 | 123.041104 | 3.910973
2025-07-17 13:23 | 123.147173 | 3.968532
2025-07-17 13:23 | 123.218357 | 4.010394
2025-07-17 13:23 | 123.290735 | 4.015626
2025-07-17 13:23 | 123.370098 | 4.057487
2025-07-17 13:23 | 123.451956 | 4.088883
2025-07-17 13:23 | 123.534175 | 4.109814
2025-07-17 13:23 | 123.615383 | 4.130744
2025-07-17 13:23 | 123.697109 | 4.130744
2025-07-17 13:23 | 123.697109 | 4.16214
2025-07-17 13:23 | 123.778884 | 4.167373
2025-07-17 13:23 | 123.883362 | 1.948733
2025-07-17 13:23 | 123.958269 | 1.990594
2025-07-17 13:23 | 124.031824 | 1.995826
2025-07-17 13:23 | 124.103926 | 1.985361
2025-07-17 13:23 | 124.185356 | 1.9435
2025-07-17 13:23 | 124.267026 | 1.933035
2025-07-17 13:23 | 124.348079 | 1.906872
2025-07-17 13:23 | 124.348079 | 1.885941
2025-07-17 13:23 | 124.42885 | 1.833615
2025-07-17 13:23 | 124.535999 | 1.812684
2025-07-17 13:23 | 124.607395 | 1.781288
2025-07-17 13:23 | 124.679448 | 1.739427
2025-07-17 13:23 | 124.754128 | 1.718496
2025-07-17 13:23 | 124.835098 | 1.697566
2025-07-17 13:23 | 124.916462 | 1.692333
2025-07-17 13:23 | 124.997983 | 1.660937
2025-07-17 13:23 | 124.997983 | 1.619076
2025-07-17 13:23 | 125.114014 | 1.592913
2025-07-17 13:23 | 125.186638 | 1.556285
2025-07-17 13:23 | 125.260098 | 1.524889
2025-07-17 13:23 | 125.336489 | 1.514423
2025-07-17 13:23 | 125.412424 | 1.441166
2025-07-17 13:23 | 125.508608 | 1.425469
2025-07-17 13:23 | 125.583442 | 1.38884
2025-07-17 13:23 | 125.656016 | 1.352212
2025-07-17 13:23 | 125.735388 | 1.331281
2025-07-17 13:23 | 125.817009 | 1.28942
2025-07-17 13:23 | 125.897813 | 1.252791
2025-07-17 13:23 | 125.978901 | 1.21093
2025-07-17 13:23 | 126.061057 | 1.226628
2025-07-17 13:23 | 126.061057 | 1.132441
2025-07-17 13:23 | 126.142949 | 1.121975
2025-07-17 13:23 | 126.249246 | 1.074882
2025-07-17 13:23 | 126.325305 | 1.022555
2025-07-17 13:23 | 126.400188 | 0.970229
2025-07-17 13:23 | 126.474756 | 0.975461
2025-07-17 13:23 | 126.553818 | 0.923135
2025-07-17 13:23 | 126.635044 | 0.91267
2025-07-17 13:23 | 126.715959 | 0.855111
2025-07-17 13:23 | 126.79719 | 0.823715
2025-07-17 13:23 | 126.878315 | 0.792319
2025-07-17 13:23 | 126.959243 | 0.760923
2025-07-17 13:23 | 127.041494 | 0.703364
2025-07-17 13:23 | 127.041494 | 0.65627
2025-07-17 13:23 | 127.12364 | 0.619642
2025-07-17 13:23 | 127.235452 | 0.567315
2025-07-17 13:23 | 127.311035 | 0.55685
2025-07-17 13:23 | 127.388342 | 0.514989
2025-07-17 13:23 | 127.464578 | 0.467895
2025-07-17 13:23 | 127.539185 | 0.441732
2025-07-17 13:23 | 127.617104 | 0.373708
2025-07-17 13:23 | 127.698193 | 0.373708
2025-07-17 13:23 | 127.779578 | 0.316149
2025-07-17 13:23 | 127.861528 | 0.274287
2025-07-17 13:23 | 127.942458 | 0.248124
2025-07-17 13:23 | 128.023967 | 0.185333
2025-07-17 13:23 | 128.105149 | 0.153937
2025-07-17 13:23 | 128.190383 | 0.117308
2025-07-17 13:23 | 128.271665 | 0.038819
2025-07-17 13:23 | 128.3524 | 0.007423
2025-07-17 13:23 | 128.3524 | 0.00219
2025-07-17 13:23 | 128.465398 | 0.007423
2025-07-17 13:23 | 128.543223 | -0.003043
2025-07-17 13:23 | 128.621904 | 0.00219
2025-07-17 13:23 | 128.699553 | -0.003043
2025-07-17 13:23 | 128.776558 | -0.008275
2025-07-17 13:23 | 128.856584 | -0.008275
2025-07-17 13:23 | 128.935564 | -0.008275
2025-07-17 13:23 | 129.015762 | -0.008275
2025-07-17 13:23 | 129.096482 | 0.00219
2025-07-17 13:23 | 129.172366 | 0.023121
2025-07-17 13:23 | 129.251357 | 0.00219
2025-07-17 13:23 | 129.333447 | -0.018741
2025-07-17 13:23 | 129.415603 | -0.003043
2025-07-17 13:23 | 129.496799 | 0.007423
2025-07-17 13:23 | 129.578125 | 0.00219
2025-07-17 13:23 | 129.659932 | 0.00219