## sheet1
Time | Untitled | Untitled 1
2025-07-17 20:19 | 118.447251 | 0.017888
2025-07-17 20:19 | 118.447251 | -0.013508
2025-07-17 20:19 | 118.545244 | 0.007423
2025-07-17 20:19 | 118.545244 | -0.008275
2025-07-17 20:19 | 118.649709 | 0.00219
2025-07-17 20:19 | 118.715017 | 0.00219
2025-07-17 20:19 | 118.787742 | -0.013508
2025-07-17 20:19 | 118.868811 | -0.008275
2025-07-17 20:19 | 118.868811 | -0.008275
2025-07-17 20:19 | 118.982104 | -0.018741
2025-07-17 20:19 | 119.051531 | 0.00219
2025-07-17 20:19 | 119.116599 | 0.00219
2025-07-17 20:19 | 119.194604 | -0.008275
2025-07-17 20:19 | 119.275703 | -0.008275
2025-07-17 20:19 | 119.275703 | -0.003043
2025-07-17 20:19 | 119.38707 | -0.013508
2025-07-17 20:19 | 119.453323 | -0.003043
2025-07-17 20:19 | 119.524387 | -0.013508
2025-07-17 20:19 | 119.605925 | -0.013508
2025-07-17 20:19 | 119.687446 | -0.003043
2025-07-17 20:19 | 119.76877 | -0.008275
2025-07-17 20:19 | 119.76877 | -0.003043
2025-07-17 20:19 | 119.877927 | 0.007423
2025-07-17 20:19 | 119.945266 | 0.007423
2025-07-17 20:19 | 120.012891 | -0.008275
2025-07-17 20:19 | 120.093357 | -0.018741
2025-07-17 20:19 | 120.175051 | 0.007423
2025-07-17 20:19 | 120.175051 | 0.007423
2025-07-17 20:19 | 120.283071 | -0.013508
2025-07-17 20:19 | 120.353237 | -0.013508
2025-07-17 20:19 | 120.4221 | -0.013508
2025-07-17 20:19 | 120.503738 | -0.008275
2025-07-17 20:19 | 120.585078 | -0.003043
2025-07-17 20:19 | 120.666145 | -0.013508
2025-07-17 20:19 | 120.666145 | 0.00219
2025-07-17 20:19 | 120.769539 | -0.003043
2025-07-17 20:19 | 120.837773 | 0.00219
2025-07-17 20:19 | 120.910415 | -0.018741
2025-07-17 20:19 | 120.992021 | -0.013508
2025-07-17 20:19 | 121.073416 | -0.013508
2025-07-17 20:19 | 121.073416 | -0.023973
2025-07-17 20:19 | 121.186616 | -0.013508
2025-07-17 20:19 | 121.254214 | 0.00219
2025-07-17 20:19 | 121.326943 | -0.018741
2025-07-17 20:19 | 121.403665 | 0.106843
2025-07-17 20:19 | 121.48543 | 0.263822
2025-07-17 20:19 | 121.567378 | 0.399871
2025-07-17 20:19 | 121.567378 | 0.562083
2025-07-17 20:19 | 121.648545 | 0.687666
2025-07-17 20:19 | 121.755847 | 0.797552
2025-07-17 20:19 | 121.826855 | 0.9336
2025-07-17 20:19 | 121.897222 | 1.038253
2025-07-17 20:19 | 121.975393 | 1.142906
2025-07-17 20:19 | 122.057078 | 1.237093
2025-07-17 20:19 | 122.138247 | 1.299885
2025-07-17 20:19 | 122.138247 | 1.38884
2025-07-17 20:19 | 122.249084 | 1.446399
2025-07-17 20:19 | 122.31999 | 1.519656
2025-07-17 20:19 | 122.391277 | 1.58768
2025-07-17 20:19 | 122.462046 | 1.624309
2025-07-17 20:19 | 122.544343 | 1.728962
2025-07-17 20:19 | 122.625444 | 1.74466
2025-07-17 20:19 | 122.706135 | 1.796986
2025-07-17 20:19 | 122.706135 | 1.776056
2025-07-17 20:19 | 122.787659 | 1.875476
2025-07-17 20:19 | 122.89323 | 1.964431
2025-07-17 20:19 | 122.962913 | 1.948733
2025-07-17 20:19 | 123.033816 | 2.001059
2025-07-17 20:19 | 123.111467 | 2.027222
2025-07-17 20:19 | 123.196829 | 2.053386
2025-07-17 20:19 | 123.278359 | 2.095247
2025-07-17 20:19 | 123.359204 | 2.110945
2025-07-17 20:19 | 123.359204 | 2.137108
2025-07-17 20:19 | 123.471506 | 2.158038
2025-07-17 20:19 | 123.544644 | 2.158038
2025-07-17 20:19 | 123.6153 | 2.210365
2025-07-17 20:19 | 123.686213 | 2.231295
2025-07-17 20:19 | 123.765757 | 2.246993
2025-07-17 20:19 | 123.851116 | 2.273156
2025-07-17 20:19 | 123.936084 | 2.273156
2025-07-17 20:19 | 123.936084 | 2.283622
2025-07-17 20:19 | 124.04769 | 2.29932
2025-07-17 20:19 | 124.121316 | 2.309785
2025-07-17 20:19 | 124.19563 | 2.325483
2025-07-17 20:19 | 124.268782 | 2.341181
2025-07-17 20:19 | 124.34342 | 2.325483
2025-07-17 20:19 | 124.424265 | 2.356879
2025-07-17 20:19 | 124.504854 | 2.356879
2025-07-17 20:19 | 124.586233 | 2.367344
2025-07-17 20:19 | 124.66825 | 2.367344
2025-07-17 20:19 | 124.66825 | 2.367344
2025-07-17 20:19 | 124.753611 | 2.393507
2025-07-17 20:19 | 124.862849 | 2.388275
2025-07-17 20:19 | 124.934749 | 2.372577
2025-07-17 20:19 | 125.009307 | 2.383042
2025-07-17 20:19 | 125.084055 | 2.39874
2025-07-17 20:19 | 125.164939 | 2.393507
2025-07-17 20:19 | 125.246565 | 2.403973
2025-07-17 20:19 | 125.331458 | 2.383042
2025-07-17 20:19 | 125.410042 | 2.372577
2025-07-17 20:19 | 125.492107 | 2.39874
2025-07-17 20:19 | 125.573259 | 2.383042
2025-07-17 20:19 | 125.654885 | 2.367344
2025-07-17 20:19 | 125.735823 | 2.377809
2025-07-17 20:19 | 125.735823 | 2.362111
2025-07-17 20:19 | 125.849338 | 2.367344
2025-07-17 20:19 | 125.923101 | 2.335948
2025-07-17 20:19 | 125.999053 | 2.351646
2025-07-17 20:19 | 126.071609 | 2.346413
2025-07-17 20:19 | 126.146362 | 2.346413
2025-07-17 20:19 | 126.22345 | 2.330716
2025-07-17 20:19 | 126.304878 | 2.330716
2025-07-17 20:19 | 126.386016 | 2.330716
2025-07-17 20:19 | 126.468 | 2.325483
2025-07-17 20:19 | 126.549319 | 2.309785
2025-07-17 20:19 | 126.630757 | 2.304552
2025-07-17 20:19 | 126.630757 | 2.273156
2025-07-17 20:19 | 126.746799 | 2.267924
2025-07-17 20:19 | 126.821719 | 2.257459
2025-07-17 20:19 | 126.897161 | 2.252226
2025-07-17 20:19 | 126.977029 | 2.246993
2025-07-17 20:19 | 127.053711 | 2.252226
2025-07-17 20:19 | 127.1322 | 2.231295
2025-07-17 20:19 | 127.208135 | 2.22083
2025-07-17 20:19 | 127.285867 | 2.210365
2025-07-17 20:19 | 127.367432 | 2.173736
2025-07-17 20:19 | 127.448853 | 2.168504
2025-07-17 20:19 | 127.529937 | 2.152806
2025-07-17 20:19 | 127.611621 | 2.14234
2025-07-17 20:19 | 127.693223 | 2.14234
2025-07-17 20:19 | 127.774458 | 2.105712
2025-07-17 20:19 | 127.855647 | 2.100479
2025-07-17 20:19 | 127.855647 | -0.003043
2025-07-17 20:19 | 127.941025 | 0.007423
2025-07-17 20:19 | 128.053279 | 0.012655
2025-07-17 20:19 | 128.131377 | -0.003043
2025-07-17 20:19 | 128.206392 | 0.00219
2025-07-17 20:19 | 128.282661 | 0.023121
2025-07-17 20:19 | 128.361694 | -0.018741
2025-07-17 20:19 | 128.440229 | -0.018741
2025-07-17 20:19 | 128.516335 | 0.012655
2025-07-17 20:19 | 128.59354 | -0.018741
2025-07-17 20:19 | 128.672561 | -0.003043
2025-07-17 20:19 | 128.754148 | -0.018741
2025-07-17 20:19 | 128.835994 | -0.003043
2025-07-17 20:19 | 128.918113 | -0.013508
2025-07-17 20:19 | 128.999614 | 0.007423
2025-07-17 20:19 | 129.08051 | -0.023973
2025-07-17 20:19 | 129.162 | -0.023973