## sheet1
Time | Untitled | Untitled 1
2025-07-17 20:12 | 118.586372 | 0.012655
2025-07-17 20:12 | 118.61604 | -0.034438
2025-07-17 20:12 | 118.61604 | 0.023121
2025-07-17 20:12 | 118.724761 | -0.013508
2025-07-17 20:12 | 118.794707 | -0.039671
2025-07-17 20:12 | 118.863274 | -0.008275
2025-07-17 20:12 | 118.938411 | -0.008275
2025-07-17 20:12 | 119.019331 | 0.00219
2025-07-17 20:12 | 119.019331 | -0.003043
2025-07-17 20:12 | 119.132236 | -0.003043
2025-07-17 20:12 | 119.202629 | -0.023973
2025-07-17 20:12 | 119.27094 | -0.029206
2025-07-17 20:12 | 119.34489 | -0.003043
2025-07-17 20:12 | 119.426179 | -0.013508
2025-07-17 20:12 | 119.426179 | -0.003043
2025-07-17 20:12 | 119.539705 | -0.023973
2025-07-17 20:12 | 119.607253 | -0.008275
2025-07-17 20:12 | 119.675415 | -0.018741
2025-07-17 20:12 | 119.751265 | -0.018741
2025-07-17 20:12 | 119.83239 | -0.003043
2025-07-17 20:12 | 119.83239 | -0.008275
2025-07-17 20:12 | 119.91426 | -0.023973
2025-07-17 20:12 | 120.021548 | -0.008275
2025-07-17 20:12 | 120.088713 | -0.023973
2025-07-17 20:12 | 120.159116 | -0.023973
2025-07-17 20:12 | 120.240713 | 0.00219
2025-07-17 20:12 | 120.321831 | -0.023973
2025-07-17 20:12 | 120.321831 | 0.00219
2025-07-17 20:12 | 120.427678 | 0.00219
2025-07-17 20:12 | 120.496404 | -0.008275
2025-07-17 20:12 | 120.570857 | -0.013508
2025-07-17 20:12 | 120.653064 | -0.018741
2025-07-17 20:12 | 120.735151 | -0.008275
2025-07-17 20:12 | 120.816145 | 0.112076
2025-07-17 20:12 | 120.816145 | 0.27952
2025-07-17 20:12 | 120.922222 | 0.420801
2025-07-17 20:12 | 120.991309 | 0.546385
2025-07-17 20:12 | 121.060937 | 0.682433
2025-07-17 20:12 | 121.140564 | 0.813249
2025-07-17 20:12 | 121.225942 | 0.923135
2025-07-17 20:12 | 121.225942 | 1.017323
2025-07-17 20:12 | 121.338132 | 1.127208
2025-07-17 20:12 | 121.409763 | 1.237093
2025-07-17 20:12 | 121.479277 | 1.294653
2025-07-17 20:12 | 121.551055 | 1.399305
2025-07-17 20:12 | 121.632751 | 1.462097
2025-07-17 20:12 | 121.714177 | 1.519656
2025-07-17 20:12 | 121.795044 | 1.598146
2025-07-17 20:12 | 121.795044 | 1.624309
2025-07-17 20:12 | 121.902266 | 1.681868
2025-07-17 20:12 | 121.974944 | 1.74466
2025-07-17 20:12 | 122.044128 | 1.791753
2025-07-17 20:12 | 122.120886 | 1.833615
2025-07-17 20:12 | 122.201816 | 1.86501
2025-07-17 20:12 | 122.283079 | 1.927802
2025-07-17 20:12 | 122.283079 | 1.948733
2025-07-17 20:12 | 122.365637 | 1.990594
2025-07-17 20:12 | 122.473962 | 2.048153
2025-07-17 20:12 | 122.549058 | 2.069083
2025-07-17 20:12 | 122.62314 | 2.079549
2025-07-17 20:12 | 122.693623 | 2.116177
2025-07-17 20:12 | 122.772126 | 2.147573
2025-07-17 20:12 | 122.853799 | 2.168504
2025-07-17 20:12 | 122.934866 | 2.189434
2025-07-17 20:12 | 123.016208 | 2.231295
2025-07-17 20:12 | 123.016208 | 2.241761
2025-07-17 20:12 | 123.097222 | 2.231295
2025-07-17 20:12 | 123.203503 | 2.273156
2025-07-17 20:12 | 123.277283 | 2.29932
2025-07-17 20:12 | 123.348557 | 2.304552
2025-07-17 20:12 | 123.426982 | 2.315018
2025-07-17 20:12 | 123.50853 | 2.32025
2025-07-17 20:12 | 123.590264 | 2.346413
2025-07-17 20:12 | 123.671548 | 2.341181
2025-07-17 20:12 | 123.752478 | 2.362111
2025-07-17 20:12 | 123.752478 | 2.367344
2025-07-17 20:12 | 123.833591 | 2.388275
2025-07-17 20:12 | 123.941062 | 2.367344
2025-07-17 20:12 | 124.017332 | 2.403973
2025-07-17 20:12 | 124.091926 | 2.383042
2025-07-17 20:12 | 124.163865 | 2.393507
2025-07-17 20:12 | 124.240601 | 2.393507
2025-07-17 20:12 | 124.321777 | 2.377809
2025-07-17 20:12 | 124.407217 | 2.39874
2025-07-17 20:12 | 124.488313 | 2.377809
2025-07-17 20:12 | 124.569609 | 2.393507
2025-07-17 20:12 | 124.569609 | 2.409205
2025-07-17 20:12 | 124.685964 | 2.393507
2025-07-17 20:12 | 124.758291 | 2.393507
2025-07-17 20:12 | 124.832861 | 2.403973
2025-07-17 20:12 | 124.907332 | 2.409205
2025-07-17 20:12 | 124.98259 | 2.388275
2025-07-17 20:12 | 125.061189 | 2.377809
2025-07-17 20:12 | 125.141914 | 2.39874
2025-07-17 20:12 | 125.222617 | 2.377809
2025-07-17 20:12 | 125.303315 | 2.383042
2025-07-17 20:12 | 125.384771 | 2.356879
2025-07-17 20:12 | 125.466619 | 2.351646
2025-07-17 20:12 | 125.547334 | 2.351646
2025-07-17 20:12 | 125.547334 | 2.330716
2025-07-17 20:12 | 125.65792 | 2.32025
2025-07-17 20:12 | 125.734575 | 2.341181
2025-07-17 20:12 | 125.810706 | 2.315018
2025-07-17 20:12 | 125.88717 | 2.29932
2025-07-17 20:12 | 125.961228 | 2.294087
2025-07-17 20:12 | 126.038958 | 2.29932
2025-07-17 20:12 | 126.120466 | 2.257459
2025-07-17 20:12 | 126.202319 | 2.267924
2025-07-17 20:12 | 126.283513 | 2.267924
2025-07-17 20:13 | 126.364636 | 2.252226
2025-07-17 20:13 | 126.446169 | 2.252226
2025-07-17 20:13 | 126.527632 | 2.236528
2025-07-17 20:13 | 126.60853 | 2.205132
2025-07-17 20:13 | 126.60853 | 2.210365
2025-07-17 20:13 | 126.721687 | 2.194667
2025-07-17 20:13 | 126.796973 | 2.163271
2025-07-17 20:13 | 126.873235 | 2.158038
2025-07-17 20:13 | 126.949055 | 2.131875
2025-07-17 20:13 | 127.031699 | 2.126643
2025-07-17 20:13 | 127.106936 | 2.105712
2025-07-17 20:13 | 127.18436 | -0.013508
2025-07-17 20:13 | 127.261653 | -0.008275
2025-07-17 20:13 | 127.340007 | -0.013508
2025-07-17 20:13 | 127.425078 | 0.007423
2025-07-17 20:13 | 127.505928 | -0.018741
2025-07-17 20:13 | 127.616145 | 0.023121
2025-07-17 20:13 | 127.69979 | -0.003043
2025-07-17 20:13 | 127.776504 | -0.008275
2025-07-17 20:13 | 127.852522 | -0.018741
2025-07-17 20:13 | 127.933083 | 0.007423
2025-07-17 20:13 | 128.013352 | -0.003043
2025-07-17 20:13 | 128.092522 | 0.00219
2025-07-17 20:13 | 128.167393 | -0.003043
2025-07-17 20:13 | 128.246936 | -0.008275
2025-07-17 20:13 | 128.327979 | -0.018741
2025-07-17 20:13 | 128.409063 | -0.018741
2025-07-17 20:13 | 128.490603 | -0.008275
2025-07-17 20:13 | 128.572505 | 0.012655
2025-07-17 20:13 | 128.653928 | 0.00219
2025-07-17 20:13 | 128.735322 | -0.003043
2025-07-17 20:13 | 128.816021 | -0.018741
2025-07-17 20:13 | 128.897834 | 0.00219
2025-07-17 20:13 | 128.983252 | -0.003043
2025-07-17 20:13 | 129.064304 | -0.018741
2025-07-17 20:13 | 129.146387 | -0.003043