## sheet1
Time | Untitled | Untitled 1
2025-07-17 21:31 | 122.199243 | -0.008275
2025-07-17 21:31 | 122.22877 | -0.018741
2025-07-17 21:31 | 122.297078 | 0.007423
2025-07-17 21:31 | 122.297078 | -0.008275
2025-07-17 21:31 | 122.401084 | 0.012655
2025-07-17 21:31 | 122.466116 | -0.008275
2025-07-17 21:31 | 122.540027 | 0.007423
2025-07-17 21:31 | 122.62124 | 0.023121
2025-07-17 21:31 | 122.62124 | -0.008275
2025-07-17 21:31 | 122.734114 | 0.007423
2025-07-17 21:31 | 122.79895 | -0.003043
2025-07-17 21:31 | 122.866265 | -0.018741
2025-07-17 21:31 | 122.946072 | 0.00219
2025-07-17 21:31 | 123.026907 | -0.003043
2025-07-17 21:31 | 123.026907 | 0.028353
2025-07-17 21:31 | 123.135728 | 0.10161
2025-07-17 21:31 | 123.202168 | 0.138239
2025-07-17 21:31 | 123.270449 | 0.1801
2025-07-17 21:31 | 123.352041 | 0.216728
2025-07-17 21:31 | 123.434229 | 0.284753
2025-07-17 21:31 | 123.434229 | 0.300451
2025-07-17 21:31 | 123.544758 | 0.342312
2025-07-17 21:31 | 123.612764 | 0.35801
2025-07-17 21:31 | 123.683223 | 0.37894
2025-07-17 21:31 | 123.759341 | 0.436499
2025-07-17 21:31 | 123.84002 | 0.462663
2025-07-17 21:31 | 123.921089 | 0.473128
2025-07-17 21:31 | 123.921089 | 0.504524
2025-07-17 21:31 | 124.024131 | 0.494058
2025-07-17 21:31 | 124.092764 | 0.541152
2025-07-17 21:31 | 124.166416 | 0.541152
2025-07-17 21:31 | 124.247063 | 0.562083
2025-07-17 21:31 | 124.328115 | 0.598711
2025-07-17 21:31 | 124.328115 | 0.598711
2025-07-17 21:31 | 124.432756 | 0.609176
2025-07-17 21:31 | 124.50343 | 0.624874
2025-07-17 21:31 | 124.571169 | 0.645805
2025-07-17 21:31 | 124.652476 | 0.624874
2025-07-17 21:31 | 124.733708 | 0.661503
2025-07-17 21:31 | 124.733708 | 0.666736
2025-07-17 21:31 | 124.842783 | 0.661503
2025-07-17 21:31 | 124.910425 | 0.65627
2025-07-17 21:31 | 124.986616 | 0.65627
2025-07-17 21:31 | 125.06302 | 0.671968
2025-07-17 21:31 | 125.144124 | 0.687666
2025-07-17 21:31 | 125.144124 | 0.692899
2025-07-17 21:31 | 125.225593 | 0.708597
2025-07-17 21:31 | 125.332529 | 0.713829
2025-07-17 21:31 | 125.402756 | 0.719062
2025-07-17 21:31 | 125.471809 | 0.713829
2025-07-17 21:31 | 125.553335 | 0.698131
2025-07-17 21:31 | 125.634246 | 0.703364
2025-07-17 21:31 | 125.71531 | 0.73476
2025-07-17 21:31 | 125.71531 | 0.724295
2025-07-17 21:31 | 125.825417 | 0.724295
2025-07-17 21:31 | 125.897358 | 0.739993
2025-07-17 21:31 | 125.966641 | 0.719062
2025-07-17 21:31 | 126.040137 | 0.729527
2025-07-17 21:31 | 126.121943 | 0.739993
2025-07-17 21:31 | 126.203816 | 0.745225
2025-07-17 21:31 | 126.285327 | 0.750458
2025-07-17 21:31 | 126.285327 | 0.75569
2025-07-17 21:31 | 126.394565 | 0.75569
2025-07-17 21:31 | 126.466748 | 0.739993
2025-07-17 21:31 | 126.539258 | 0.75569
2025-07-17 21:31 | 126.61304 | 0.745225
2025-07-17 21:31 | 126.69553 | 0.739993
2025-07-17 21:31 | 126.77739 | 0.760923
2025-07-17 21:31 | 126.859551 | 0.739993
2025-07-17 21:31 | 126.859551 | 0.766156
2025-07-17 21:31 | 126.965532 | 0.745225
2025-07-17 21:31 | 127.039324 | 0.750458
2025-07-17 21:31 | 127.112791 | 0.724295
2025-07-17 21:31 | 127.189167 | 0.724295
2025-07-17 21:31 | 127.271074 | 0.269055
2025-07-17 21:31 | 127.353181 | 0.269055
2025-07-17 21:31 | 127.435686 | 0.274287
2025-07-17 21:31 | 127.517542 | 0.269055
2025-07-17 21:31 | 127.517542 | 0.289985
2025-07-17 21:31 | 127.628394 | 0.27952
2025-07-17 21:31 | 127.700222 | 0.284753
2025-07-17 21:31 | 127.774075 | 0.289985
2025-07-17 21:31 | 127.84657 | 0.269055
2025-07-17 21:31 | 127.928721 | 0.269055
2025-07-17 21:31 | 128.010281 | 0.289985
2025-07-17 21:31 | 128.092769 | 0.305683
2025-07-17 21:31 | 128.17395 | 0.284753
2025-07-17 21:31 | 128.17395 | 0.269055
2025-07-17 21:31 | 128.287712 | 0.284753
2025-07-17 21:31 | 128.362109 | 0.27952
2025-07-17 21:31 | 128.436538 | 0.289985
2025-07-17 21:31 | 128.513264 | 0.289985
2025-07-17 21:31 | 128.58606 | 0.269055
2025-07-17 21:31 | 128.664688 | 0.263822
2025-07-17 21:31 | 128.746555 | 0.263822
2025-07-17 21:31 | 128.829072 | 0.258589
2025-07-17 21:31 | 128.909937 | 0.258589
2025-07-17 21:31 | 128.991836 | 0.237659
2025-07-17 21:31 | 129.072952 | 0.221961
2025-07-17 21:31 | 129.072952 | 0.227194
2025-07-17 21:31 | 129.154531 | 0.211496
2025-07-17 21:31 | 129.259573 | 0.211496
2025-07-17 21:31 | 129.334282 | 0.216728
2025-07-17 21:31 | 129.409414 | 0.20103
2025-07-17 21:31 | 129.484163 | 0.206263
2025-07-17 21:31 | 129.565679 | 0.206263
2025-07-17 21:31 | 129.64782 | 0.206263
2025-07-17 21:31 | 129.729697 | 0.195798
2025-07-17 21:31 | 129.810613 | 0.185333
2025-07-17 21:31 | 129.892112 | 0.195798
2025-07-17 21:31 | 129.973838 | 0.216728
2025-07-17 21:31 | 129.973838 | 0.216728
2025-07-17 21:31 | 130.055645 | 0.206263
2025-07-17 21:31 | 130.164106 | 0.216728
2025-07-17 21:31 | 130.23887 | 0.216728
2025-07-17 21:31 | 130.315295 | 0.206263
2025-07-17 21:31 | 130.389512 | 0.185333
2025-07-17 21:31 | 130.4655 | 0.185333
2025-07-17 21:31 | 130.543381 | 0.195798
2025-07-17 21:31 | 130.625542 | 0.1801
2025-07-17 21:31 | 130.707078 | 0.206263
2025-07-17 21:31 | 130.788977 | 0.190565
2025-07-17 21:31 | 130.869841 | 0.174867
2025-07-17 21:31 | 130.952058 | 0.195798
2025-07-17 21:31 | 131.03447 | 0.164402
2025-07-17 21:31 | 131.116013 | 0.169635
2025-07-17 21:31 | 131.116013 | 0.148704
2025-07-17 21:31 | 131.230054 | 0.153937
2025-07-17 21:31 | 131.307808 | 0.133006
2025-07-17 21:31 | 131.386785 | 0.127773
2025-07-17 21:31 | 131.462651 | 0.075447
2025-07-17 21:31 | 131.543989 | 0.059749
2025-07-17 21:31 | 131.619033 | 0.054516
2025-07-17 21:31 | 131.694133 | 0.033586
2025-07-17 21:31 | 131.771035 | 0.064982
2025-07-17 21:31 | 131.851147 | 0.059749
2025-07-17 21:31 | 131.93291 | 0.049284
2025-07-17 21:31 | 132.014136 | 0.064982
2025-07-17 21:31 | 132.095925 | 0.059749
2025-07-17 21:31 | 132.177329 | 0.049284
2025-07-17 21:31 | 132.258489 | 0.064982
2025-07-17 21:31 | 132.339514 | 0.028353
2025-07-17 21:31 | 132.425024 | 0.044051
2025-07-17 21:31 | 132.425024 | 0.044051
2025-07-17 21:31 | 132.50583 | 0.038819
2025-07-17 21:31 | 132.615981 | 0.049284
2025-07-17 21:31 | 132.699431 | 0.033586
2025-07-17 21:31 | 132.780625 | 0.044051
2025-07-17 21:31 | 132.858066 | 0.038819
2025-07-17 21:31 | 132.937986 | 0.038819
2025-07-17 21:31 | 133.017793 | 0.054516
2025-07-17 21:31 | 133.096311 | 0.038819
2025-07-17 21:31 | 133.175625 | 0.038819
2025-07-17 21:31 | 133.251851 | 0.049284
2025-07-17 21:31 | 133.329929 | 0.033586
2025-07-17 21:31 | 133.409639 | 0.007423
2025-07-17 21:31 | 133.488186 | 0.017888
2025-07-17 21:31 | 133.569143 | 0.012655
2025-07-17 21:31 | 133.654478 | 0.023121
2025-07-17 21:31 | 133.735667 | -0.018741
2025-07-17 21:31 | 133.817139 | 0.00219
2025-07-17 21:31 | 133.897822 | 0.007423
2025-07-17 21:31 | 133.978845 | 0.00219
2025-07-17 21:31 | 134.060154 | -0.013508
2025-07-17 21:31 | 134.141323 | 0.012655
2025-07-17 21:31 | 134.223328 | -0.023973
2025-07-17 21:31 | 134.304478 | -0.008275
2025-07-17 21:31 | 134.386128 | -0.023973
2025-07-17 21:31 | 134.468306 | 0.00219
2025-07-17 21:31 | 134.550139 | -0.008275
2025-07-17 21:31 | 134.63199 | 0.007423
2025-07-17 21:31 | 134.713638 | 0.00219
2025-07-17 21:31 | 134.794939 | -0.018741
2025-07-17 21:31 | 134.876531 | -0.008275
2025-07-17 21:31 | 134.957864 | -0.008275
2025-07-17 21:31 | 135.038782 | 0.00219
2025-07-17 21:31 | 135.119583 | 0.00219
2025-07-17 21:31 | 135.119583 | -0.008275
2025-07-17 21:31 | 135.204856 | -0.023973
2025-07-17 21:31 | 135.367251 | 0.023121