## sheet1
Time | Untitled | Untitled 1
2025-07-18 15:22 | 124.488774 | -0.003043
2025-07-18 15:22 | 124.488774 | -0.018741
2025-07-18 15:22 | 124.556174 | -0.018741
2025-07-18 15:22 | 124.627437 | -0.003043
2025-07-18 15:22 | 124.695469 | -0.023973
2025-07-18 15:22 | 124.77376 | -0.029206
2025-07-18 15:22 | 124.854824 | -0.018741
2025-07-18 15:22 | 124.938411 | -0.023973
2025-07-18 15:22 | 125.117954 | 0.567315
2025-07-18 15:22 | 125.203525 | 1.169069
2025-07-18 15:22 | 125.290349 | 1.796986
2025-07-18 15:22 | 125.373538 | 2.341181
2025-07-18 15:22 | 125.373538 | 3.126077
2025-07-18 15:22 | 125.556978 | 3.680737
2025-07-18 15:22 | 125.638044 | 4.08365
2025-07-18 15:22 | 125.719563 | 4.392376
2025-07-18 15:22 | 125.719563 | 4.706335
2025-07-18 15:22 | 125.832241 | 4.978432
2025-07-18 15:22 | 125.905002 | 5.219134
2025-07-18 15:22 | 125.97988 | 5.376113
2025-07-18 15:22 | 126.054763 | 5.480766
2025-07-18 15:22 | 126.139734 | 5.590651
2025-07-18 15:22 | 126.220698 | 5.64821
2025-07-18 15:22 | 126.3023 | 5.700537
2025-07-18 15:22 | 126.3023 | 5.758096
2025-07-18 15:22 | 126.41407 | 5.789492
2025-07-18 15:22 | 126.48168 | 5.831353
2025-07-18 15:22 | 126.55698 | 5.857516
2025-07-18 15:22 | 126.627034 | 5.847051
2025-07-18 15:22 | 126.708213 | 5.873214
2025-07-18 15:22 | 126.789888 | 5.894144
2025-07-18 15:22 | 126.871208 | 5.909842
2025-07-18 15:22 | 126.871208 | 5.894144
2025-07-18 15:22 | 126.978765 | 5.852283
2025-07-18 15:22 | 127.053542 | 5.841818
2025-07-18 15:22 | 127.125723 | 5.82612
2025-07-18 15:22 | 127.199414 | 5.799957
2025-07-18 15:22 | 127.278904 | 5.758096
2025-07-18 15:22 | 127.364202 | 5.768561
2025-07-18 15:22 | 127.445273 | 5.731933
2025-07-18 15:22 | 127.445273 | 5.716235
2025-07-18 15:22 | 127.554807 | 5.679606
2025-07-18 15:22 | 127.627827 | 5.64821
2025-07-18 15:22 | 127.699199 | 5.642978
2025-07-18 15:22 | 127.7705 | 5.585419
2025-07-18 15:22 | 127.852097 | 5.554023
2025-07-18 15:22 | 127.93335 | 5.52786
2025-07-18 15:22 | 128.018911 | 5.517394
2025-07-18 15:22 | 128.018911 | 5.44937
2025-07-18 15:22 | 128.131062 | 5.412741
2025-07-18 15:22 | 128.205369 | 5.376113
2025-07-18 15:22 | 128.277246 | 5.360415
2025-07-18 15:22 | 128.350342 | 5.329019
2025-07-18 15:22 | 128.425215 | 5.260995
2025-07-18 15:22 | 128.506035 | 5.240064
2025-07-18 15:22 | 128.587356 | 5.177273
2025-07-18 15:22 | 128.66814 | 5.156342
2025-07-18 15:22 | 128.66814 | 5.109248
2025-07-18 15:22 | 128.748943 | 5.056922
2025-07-18 15:22 | 128.858245 | 5.009828
2025-07-18 15:22 | 128.934624 | 4.978432
2025-07-18 15:22 | 129.00905 | 4.926106
2025-07-18 15:22 | 129.081304 | 4.884245
2025-07-18 15:22 | 129.156294 | 4.852849
2025-07-18 15:22 | 129.238013 | 4.810988
2025-07-18 15:22 | 129.319802 | 4.774359
2025-07-18 15:22 | 129.401101 | 4.727265
2025-07-18 15:22 | 129.48281 | 4.674939
2025-07-18 15:22 | 129.56385 | 4.61738
2025-07-18 15:22 | 129.56385 | 4.575519
2025-07-18 15:22 | 129.674739 | 4.533658
2025-07-18 15:22 | 129.747168 | 4.491797
2025-07-18 15:22 | 129.825347 | 4.444703
2025-07-18 15:22 | 129.89822 | 4.34005
2025-07-18 15:22 | 129.972939 | 4.334817
2025-07-18 15:22 | 130.054292 | 4.319119
2025-07-18 15:22 | 130.135667 | 4.245862
2025-07-18 15:22 | 130.217461 | 4.183071
2025-07-18 15:22 | 130.299104 | 4.146442
2025-07-18 15:22 | 130.384734 | 4.125512
2025-07-18 15:22 | 130.384734 | 4.08365
2025-07-18 15:22 | 130.496279 | 4.026091
2025-07-18 15:22 | 130.570884 | 3.978998
2025-07-18 15:22 | 130.646523 | 3.926671
2025-07-18 15:22 | 130.721882 | 3.879577
2025-07-18 15:22 | 130.798296 | 3.853414
2025-07-18 15:22 | 130.875083 | 3.795855
2025-07-18 15:22 | 130.954673 | 3.743529
2025-07-18 15:22 | 131.036331 | 3.696435
2025-07-18 15:22 | 131.117397 | 3.659807
2025-07-18 15:22 | 131.198894 | 3.633643
2025-07-18 15:22 | 131.280127 | 3.565619
2025-07-18 15:22 | 131.361064 | 3.52899
2025-07-18 15:22 | 131.361064 | 3.487129
2025-07-18 15:22 | 131.446482 | 3.40864
2025-07-18 15:22 | 131.527832 | 3.340615
2025-07-18 15:22 | 131.634956 | 3.288289
2025-07-18 15:22 | 131.710969 | 3.235963
2025-07-18 15:22 | 131.787886 | 3.173171
2025-07-18 15:22 | 131.862754 | 3.089449
2025-07-18 15:22 | 131.939163 | 3.05282
2025-07-18 15:22 | 132.019834 | 2.984796
2025-07-18 15:22 | 132.101243 | 2.932469
2025-07-18 15:22 | 132.182344 | 2.843514
2025-07-18 15:22 | 132.263691 | 2.801653
2025-07-18 15:22 | 132.345413 | 2.733629
2025-07-18 15:22 | 132.426863 | 2.67607
2025-07-18 15:22 | 132.507769 | 2.634209
2025-07-18 15:23 | 132.588928 | 2.545254
2025-07-18 15:23 | 132.669604 | 2.471997
2025-07-18 15:23 | 132.751089 | 2.409205
2025-07-18 15:23 | 132.831953 | 2.377809
2025-07-18 15:23 | 132.913289 | 2.283622
2025-07-18 15:23 | 132.913289 | 2.236528
2025-07-18 15:23 | 133.028938 | 2.152806
2025-07-18 15:23 | 133.107439 | 2.100479
2025-07-18 15:23 | 133.184338 | 2.04292
2025-07-18 15:23 | 133.26103 | 1.985361
2025-07-18 15:23 | 133.338376 | 1.891174
2025-07-18 15:23 | 133.413198 | 1.849313
2025-07-18 15:23 | 133.492021 | 1.749892
2025-07-18 15:23 | 133.569966 | 1.687101
2025-07-18 15:23 | 133.648818 | 1.613844
2025-07-18 15:23 | 133.730916 | 1.540587
2025-07-18 15:23 | 133.812214 | 1.46733
2025-07-18 15:23 | 133.893367 | 1.404538
2025-07-18 15:23 | 133.974358 | 1.320816
2025-07-18 15:23 | 134.384563 | 0.970229
2025-07-18 15:23 | 134.466777 | 0.907437
2025-07-18 15:23 | 134.548052 | 0.818482
2025-07-18 15:23 | 134.629221 | 0.771388
2025-07-18 15:23 | 134.629221 | 0.687666
2025-07-18 15:23 | 134.710403 | 0.588246
2025-07-18 15:23 | 134.822339 | 0.509756
2025-07-18 15:23 | 134.902556 | 0.446965
2025-07-18 15:23 | 134.983599 | 0.373708
2025-07-18 15:23 | 135.062312 | 0.305683
2025-07-18 15:23 | 135.140669 | 0.248124
2025-07-18 15:23 | 135.220461 | 0.185333
2025-07-18 15:23 | 135.299045 | 0.10161
2025-07-18 15:23 | 135.378352 | 0.007423
2025-07-18 15:23 | 135.459202 | -0.003043
2025-07-18 15:23 | 135.539299 | -0.029206
2025-07-18 15:23 | 135.620789 | -0.003043
2025-07-18 15:23 | 135.701655 | 0.044051
2025-07-18 15:23 | 135.783296 | -0.013508
2025-07-18 15:23 | 135.864822 | -0.034438
2025-07-18 15:23 | 135.94657 | -0.008275
2025-07-18 15:23 | 136.027666 | -0.003043
2025-07-18 15:23 | 136.109868 | -0.008275
2025-07-18 15:23 | 136.191047 | -0.003043
2025-07-18 15:23 | 136.273271 | -0.013508
2025-07-18 15:23 | 136.354673 | 0.007423
2025-07-18 15:23 | 136.435786 | -0.008275
2025-07-18 15:23 | 136.517148 | -0.013508
2025-07-18 15:23 | 136.598184 | -0.003043
2025-07-18 15:23 | 136.679431 | -0.018741
2025-07-18 15:23 | 136.76093 | 0.00219
2025-07-18 15:23 | 136.841934 | -0.008275
2025-07-18 15:23 | 136.923528 | 0.007423
2025-07-18 15:23 | 137.00459 | -0.013508
2025-07-18 15:23 | 137.086672 | -0.003043
2025-07-18 15:23 | 137.167568 | -0.003043