## sheet1
Time | Untitled | Untitled 1
2025-07-18 14:34 | 122.153174 | 0.017888
2025-07-18 14:34 | 122.182742 | -0.003043
2025-07-18 14:34 | 122.25656 | -0.003043
2025-07-18 14:34 | 122.337737 | -0.013508
2025-07-18 14:34 | 122.337737 | -0.023973
2025-07-18 14:34 | 122.420007 | 0.00219
2025-07-18 14:34 | 122.524355 | -0.008275
2025-07-18 14:34 | 122.600007 | -0.008275
2025-07-18 14:34 | 122.669238 | -0.018741
2025-07-18 14:34 | 122.746016 | -0.013508
2025-07-18 14:34 | 122.827788 | -0.013508
2025-07-18 14:34 | 122.909966 | 0.023121
2025-07-18 14:34 | 122.991846 | -0.003043
2025-07-18 14:34 | 123.074351 | -0.018741
2025-07-18 14:34 | 123.15625 | -0.003043
2025-07-18 14:34 | 123.238345 | 0.007423
2025-07-18 14:34 | 123.320413 | -0.008275
2025-07-18 14:34 | 123.401851 | -0.013508
2025-07-18 14:34 | 123.401851 | -0.008275
2025-07-18 14:34 | 123.5122 | -0.008275
2025-07-18 14:34 | 123.588875 | 0.00219
2025-07-18 14:34 | 123.661016 | 0.441732
2025-07-18 14:34 | 123.738733 | 1.090579
2025-07-18 14:34 | 123.810779 | 1.697566
2025-07-18 14:34 | 123.891555 | 2.351646
2025-07-18 14:34 | 123.972307 | 2.948167
2025-07-18 14:34 | 124.054519 | 3.492362
2025-07-18 14:34 | 124.135569 | 3.947602
2025-07-18 14:34 | 124.217187 | 4.324352
2025-07-18 14:34 | 124.217187 | 4.690637
2025-07-18 14:34 | 124.298337 | 5.009828
2025-07-18 14:34 | 124.407844 | 5.240064
2025-07-18 14:34 | 124.481987 | 5.407509
2025-07-18 14:34 | 124.55541 | 5.512162
2025-07-18 14:34 | 124.632891 | 5.601117
2025-07-18 14:34 | 124.711929 | 5.663908
2025-07-18 14:34 | 124.787925 | 5.684839
2025-07-18 14:34 | 124.867947 | 5.737165
2025-07-18 14:34 | 124.949773 | 5.773794
2025-07-18 14:34 | 125.030679 | 5.799957
2025-07-18 14:34 | 125.112544 | 5.810422
2025-07-18 14:34 | 125.194241 | 5.810422
2025-07-18 14:34 | 125.276077 | 5.820887
2025-07-18 14:34 | 125.361382 | 5.831353
2025-07-18 14:34 | 125.442761 | 5.80519
2025-07-18 14:34 | 125.525127 | 5.773794
2025-07-18 14:34 | 125.606895 | 5.763328
2025-07-18 14:34 | 125.689292 | 5.742398
2025-07-18 14:34 | 125.689292 | 5.742398
2025-07-18 14:34 | 125.802095 | 5.700537
2025-07-18 14:34 | 125.875857 | 5.674374
2025-07-18 14:34 | 125.952412 | 5.658676
2025-07-18 14:34 | 126.032898 | 5.62728
2025-07-18 14:34 | 126.107178 | 5.569721
2025-07-18 14:34 | 126.181877 | 5.543557
2025-07-18 14:34 | 126.25908 | 5.517394
2025-07-18 14:34 | 126.341309 | 5.496464
2025-07-18 14:34 | 126.422556 | 5.454603
2025-07-18 14:34 | 126.504536 | 5.417974
2025-07-18 14:34 | 126.585952 | 5.365648
2025-07-18 14:34 | 126.66751 | 5.34995
2025-07-18 14:34 | 126.74937 | 5.308089
2025-07-18 14:34 | 126.832212 | 5.229599
2025-07-18 14:34 | 126.917595 | 5.192971
2025-07-18 14:34 | 126.999524 | 5.161575
2025-07-18 14:34 | 127.081362 | 5.119714
2025-07-18 14:34 | 127.162073 | 5.062154
2025-07-18 14:34 | 127.245012 | 5.020293
2025-07-18 14:34 | 127.32843 | 4.978432
2025-07-18 14:34 | 127.405598 | 4.936571
2025-07-18 14:34 | 127.48686 | 4.89471
2025-07-18 14:34 | 127.573149 | 4.831918
2025-07-18 14:34 | 127.654434 | 4.800522
2025-07-18 14:34 | 127.735598 | 4.732498
2025-07-18 14:34 | 127.816992 | 4.685404
2025-07-18 14:34 | 127.902598 | 4.654008
2025-07-18 14:34 | 127.980359 | 4.61738
2025-07-18 14:34 | 128.061746 | 4.549356
2025-07-18 14:34 | 128.142463 | 4.497029
2025-07-18 14:34 | 128.245122 | 4.444703
2025-07-18 14:34 | 128.390034 | 4.397609
2025-07-18 14:34 | 128.472053 | 4.329585
2025-07-18 14:34 | 128.55363 | 4.277258
2025-07-18 14:34 | 128.63448 | 4.204001
2025-07-18 14:34 | 128.716675 | 4.16214
2025-07-18 14:34 | 128.80884 | 4.115046
2025-07-18 14:34 | 128.963977 | 4.078418
2025-07-18 14:34 | 129.044871 | 4.010394
2025-07-18 14:34 | 129.126028 | 3.978998
2025-07-18 14:34 | 129.206885 | 3.921439
2025-07-18 14:34 | 129.287891 | 3.858647
2025-07-18 14:34 | 129.369343 | 3.822018
2025-07-18 14:34 | 129.450886 | 3.78539
2025-07-18 14:34 | 129.532761 | 3.738296
2025-07-18 14:34 | 129.614482 | 3.691202
2025-07-18 14:34 | 129.696108 | 3.633643
2025-07-18 14:34 | 129.777019 | 3.560386
2025-07-18 14:34 | 129.858696 | 3.476664
2025-07-18 14:34 | 129.940574 | 3.445268
2025-07-18 14:34 | 130.022292 | 3.377244
2025-07-18 14:34 | 130.103755 | 3.33015
2025-07-18 14:34 | 130.185129 | 3.256893
2025-07-18 14:34 | 130.267004 | 3.209799
2025-07-18 14:34 | 130.34802 | 3.147008
2025-07-18 14:34 | 130.429553 | 3.084216
2025-07-18 14:34 | 130.512058 | 2.995261
2025-07-18 14:34 | 130.593906 | 2.948167
2025-07-18 14:34 | 130.676353 | 2.843514
2025-07-18 14:34 | 130.762581 | 2.812119
2025-07-18 14:34 | 130.850066 | 2.733629
2025-07-18 14:34 | 130.932751 | 2.665605
2025-07-18 14:34 | 131.015571 | 2.613278
2025-07-18 14:34 | 131.102925 | 2.540021
2025-07-18 14:34 | 131.184558 | 2.440601
2025-07-18 14:34 | 131.266587 | 2.388275
2025-07-18 14:34 | 131.348074 | 2.315018
2025-07-18 14:34 | 131.431167 | 2.246993
2025-07-18 14:34 | 131.511238 | 2.173736
2025-07-18 14:34 | 131.590488 | 2.105712
2025-07-18 14:34 | 131.669949 | 2.048153
2025-07-18 14:34 | 131.751782 | 1.948733
2025-07-18 14:34 | 131.834905 | 1.906872
2025-07-18 14:34 | 131.914199 | 1.817917
2025-07-18 14:34 | 131.997527 | 1.760358
2025-07-18 14:34 | 132.082046 | 1.692333
2025-07-18 14:34 | 132.170562 | 1.608611
2025-07-18 14:34 | 132.251887 | 1.540587
2025-07-18 14:34 | 132.391606 | 1.456864
2025-07-18 14:34 | 132.473413 | 1.383607
2025-07-18 14:34 | 132.558813 | 1.278955
2025-07-18 14:34 | 132.640579 | 1.237093
2025-07-18 14:34 | 132.722332 | 1.174302
2025-07-18 14:34 | 132.803235 | 1.085347
2025-07-18 14:34 | 132.885332 | 1.017323
2025-07-18 14:34 | 132.967217 | 0.949298
2025-07-18 14:34 | 133.048806 | 0.870809
2025-07-18 14:34 | 133.130552 | 0.787086
2025-07-18 14:34 | 133.211445 | 0.708597
2025-07-18 14:34 | 133.293264 | 0.630107
2025-07-18 14:34 | 133.375081 | 0.546385
2025-07-18 14:34 | 133.456206 | 0.47836
2025-07-18 14:34 | 133.537651 | 0.410336
2025-07-18 14:34 | 133.619517 | 0.331846
2025-07-18 14:34 | 133.703662 | 0.253357
2025-07-18 14:34 | 133.792092 | 0.1801
2025-07-18 14:34 | 133.875291 | 0.091145
2025-07-18 14:34 | 133.964153 | 0.007423
2025-07-18 14:34 | 134.050413 | -0.013508
2025-07-18 14:34 | 134.135034 | 0.00219
2025-07-18 14:34 | 134.270359 | 0.007423
2025-07-18 14:34 | 134.351821 | -0.023973
2025-07-18 14:34 | 134.433975 | 0.007423
2025-07-18 14:34 | 134.51553 | -0.003043
2025-07-18 14:34 | 134.596658 | -0.008275
2025-07-18 14:34 | 134.678481 | -0.013508
2025-07-18 14:34 | 134.760215 | -0.008275
2025-07-18 14:34 | 134.841946 | -0.008275
2025-07-18 14:34 | 134.926035 | -0.008275
2025-07-18 14:34 | 135.01209 | -0.023973
2025-07-18 14:34 | 135.099302 | -0.018741
2025-07-18 14:34 | 135.184639 | -0.008275