## sheet1
Time | Untitled | Untitled 1
2025-10-13 12:55 | -1.423296 | -0.760416
2025-10-13 12:55 | -1.386836 | -0.665426
2025-10-13 12:55 | -1.325327 | -0.528218
2025-10-13 12:55 | -1.223989 | -0.427951
2025-10-13 12:55 | -1.122927 | -0.343515
2025-10-13 12:55 | -1.02157 | -0.259079
2025-10-13 12:55 | -0.91947 | -0.206307
2025-10-13 12:55 | -0.81854 | -0.132426
2025-10-13 12:55 | -0.717131 | -0.132426
2025-10-13 12:55 | -0.615691 | -0.095485
2025-10-13 12:55 | -0.51447 | -0.063822
2025-10-13 12:55 | -0.41363 | -0.058544
2025-10-13 12:55 | -0.307595 | -0.011049
2025-10-13 12:55 | -0.200798 | -0.000495
2025-10-13 12:55 | -0.099487 | 0.036446
2025-10-13 12:55 | 0.00198 | 0.057555
2025-10-13 12:55 | 0.108784 | 0.057555
2025-10-13 12:55 | 0.210295 | 0.073386
2025-10-13 12:55 | 0.312109 | 0.089218
2025-10-13 12:55 | 0.413569 | 0.078664
2025-10-13 12:55 | 0.515544 | 0.115604
2025-10-13 12:55 | 0.617207 | 0.126159
2025-10-13 12:55 | 0.718743 | 0.147268
2025-10-13 12:55 | 0.820212 | 0.152545
2025-10-13 12:55 | 0.921084 | 0.173654
2025-10-13 12:55 | 1.022053 | 0.168377
2025-10-13 12:55 | 1.123149 | 0.20004
2025-10-13 12:55 | 1.22427 | 0.189486
2025-10-13 12:55 | 1.325117 | 0.231703
2025-10-13 12:55 | 1.426128 | 0.221149
2025-10-13 12:55 | 1.527661 | 0.236981
2025-10-13 12:55 | 1.628955 | 0.25809
2025-10-13 12:55 | 1.730791 | 0.263367
2025-10-13 12:55 | 1.831865 | 0.273921
2025-10-13 12:55 | 1.933103 | 0.300307
2025-10-13 12:55 | 2.033936 | 0.305585
2025-10-13 12:55 | 2.135088 | 0.321416
2025-10-13 12:55 | 2.237244 | 0.316139
2025-10-13 12:55 | 2.338269 | 0.368911
2025-10-13 12:55 | 2.440137 | 0.326694
2025-10-13 12:55 | 2.541462 | 0.347803
2025-10-13 12:55 | 2.644167 | 0.405852
2025-10-13 12:55 | 2.745886 | 0.39002
2025-10-13 12:55 | 2.949653 | 0.400575
2025-10-13 12:55 | 3.050796 | 0.384743
2025-10-13 12:55 | 3.152244 | 0.411129
2025-10-13 12:55 | 3.254919 | 0.437516
2025-10-13 12:55 | 3.356895 | 0.432238
2025-10-13 12:55 | 3.45845 | 0.437516
2025-10-13 12:55 | 3.559512 | 0.453347
2025-10-13 12:55 | 3.661758 | 0.44807
2025-10-13 12:55 | 3.762588 | 0.463902
2025-10-13 12:55 | 3.864531 | 0.453347
2025-10-13 12:55 | 3.966211 | 0.490288
2025-10-13 12:55 | 4.067258 | 0.469179
2025-10-13 12:55 | 4.174241 | 0.495565
2025-10-13 12:55 | 4.275623 | 0.490288
2025-10-13 12:55 | 4.376914 | 0.511397
2025-10-13 12:55 | 4.478625 | 0.521951
2025-10-13 12:55 | 4.580757 | 0.54306
2025-10-13 12:55 | 4.681533 | 0.527228
2025-10-13 12:55 | 4.783091 | 0.564169
2025-10-13 12:55 | 4.987681 | 0.564169
2025-10-13 12:55 | 5.090334 | 0.580001
2025-10-13 12:55 | 5.19188 | 0.574724
2025-10-13 12:55 | 5.293247 | 0.60111
2025-10-13 12:55 | 5.395598 | 0.590555
2025-10-13 12:55 | 5.497263 | 0.611664
2025-10-13 12:55 | 5.598201 | 0.590555
2025-10-13 12:55 | 5.69988 | 0.627496
2025-10-13 12:55 | 5.802012 | 0.611664
2025-10-13 12:55 | 5.904087 | 0.606387
2025-10-13 12:55 | 6.00571 | 0.622219
2025-10-13 12:55 | 6.107009 | 0.63805
2025-10-13 12:55 | 6.214009 | 0.643328
2025-10-13 12:55 | 6.315649 | 0.63805
2025-10-13 12:55 | 6.417363 | 0.63805
2025-10-13 12:55 | 6.619089 | 0.622219
2025-10-13 12:55 | 6.720618 | 0.648605
2025-10-13 12:55 | 6.822505 | 0.627496
2025-10-13 12:55 | 6.923809 | 0.632773
2025-10-13 12:55 | 7.030596 | 0.659159
2025-10-13 12:55 | 7.131555 | 0.648605
2025-10-13 12:55 | 7.233889 | 0.669714
2025-10-13 12:55 | 7.336548 | 0.674991
2025-10-13 12:55 | 7.438286 | 0.659159
2025-10-13 12:55 | 7.540244 | 0.659159
2025-10-13 12:55 | 7.641775 | 0.664437
2025-10-13 12:55 | 7.843906 | 0.664437
2025-10-13 12:55 | 7.945979 | 0.659159
2025-10-13 12:55 | 8.047766 | 0.680268
2025-10-13 12:55 | 8.148977 | 0.659159
2025-10-13 12:55 | 8.250508 | 0.685545
2025-10-13 12:55 | 8.352554 | 0.648605
2025-10-13 12:55 | 8.459583 | 0.622219
2025-10-13 12:55 | 8.56114 | 0.659159
2025-10-13 12:55 | 8.662356 | 0.664437
2025-10-13 12:55 | 8.763181 | 0.653882
2025-10-13 12:55 | 8.965691 | 0.648605
2025-10-13 12:55 | 9.067432 | 0.664437
2025-10-13 12:55 | 9.16873 | 0.701377
2025-10-13 12:55 | 9.270645 | 0.685545
2025-10-13 12:55 | 9.371453 | 0.685545
2025-10-13 12:55 | 9.474165 | 0.680268
2025-10-13 12:55 | 9.576956 | 0.6961
2025-10-13 12:55 | 9.678738 | 0.690823
2025-10-13 12:55 | 9.77979 | 0.680268
2025-10-13 12:55 | 9.881355 | 0.674991
2025-10-13 12:55 | 9.982888 | 0.706654
2025-10-13 12:55 | 10.186057 | 0.733041
2025-10-13 12:55 | 10.287666 | 0.717209
2025-10-13 12:55 | 10.389006 | 0.701377
2025-10-13 12:55 | 10.490222 | 0.717209
2025-10-13 12:55 | 10.597026 | 0.690823
2025-10-13 12:55 | 10.699041 | 0.706654
2025-10-13 12:55 | 10.800061 | 0.706654
2025-10-13 12:55 | 10.902883 | 0.722486
2025-10-13 12:55 | 11.004363 | 0.717209
2025-10-13 12:55 | 11.105925 | 0.722486
2025-10-13 12:55 | 11.308467 | 0.706654
2025-10-13 12:55 | 11.409683 | 0.717209
2025-10-13 12:55 | 11.511536 | 0.727763
2025-10-13 12:55 | 11.613345 | 0.727763
2025-10-13 12:55 | 11.715447 | 0.722486
2025-10-13 12:55 | 11.817788 | 0.711932
2025-10-13 12:55 | 11.920833 | 0.711932
2025-10-13 12:55 | 12.022456 | 0.733041
2025-10-13 12:55 | 12.124026 | 0.717209
2025-10-13 12:55 | 12.230735 | 0.717209
2025-10-13 12:55 | 12.439551 | 0.727763
2025-10-13 12:55 | 12.540757 | 0.733041
2025-10-13 12:55 | 12.642583 | 0.722486
2025-10-13 12:55 | 12.743782 | 0.717209
2025-10-13 12:55 | 12.850691 | 0.706654
2025-10-13 12:55 | 12.952646 | 0.722486
2025-10-13 12:55 | 13.156118 | 0.701377
2025-10-13 12:55 | 13.257292 | 0.685545
2025-10-13 12:55 | 13.358481 | 0.690823
2025-10-13 12:55 | 13.459514 | 0.669714
2025-10-13 12:55 | 13.561208 | 0.680268
2025-10-13 12:55 | 13.667986 | 0.717209
2025-10-13 12:55 | 13.769634 | 0.690823
2025-10-13 12:55 | 13.973098 | 0.690823
2025-10-13 12:55 | 14.075774 | 0.6961
2025-10-13 12:55 | 14.178953 | 0.680268
2025-10-13 12:55 | 14.280737 | 0.659159
2025-10-13 12:55 | 14.381682 | 0.685545
2025-10-13 12:55 | 14.48405 | 0.690823
2025-10-13 12:55 | 14.586025 | 0.685545
2025-10-13 12:55 | 14.687703 | 0.669714
2025-10-13 12:55 | 14.890574 | 0.690823
2025-10-13 12:55 | 14.992903 | 0.685545
2025-10-13 12:55 | 15.094604 | 0.669714
2025-10-13 12:55 | 15.196792 | 0.680268
2025-10-13 12:55 | 15.303682 | 0.664437
2025-10-13 12:55 | 15.405161 | 0.674991
2025-10-13 12:55 | 15.613247 | 0.669714
2025-10-13 12:55 | 15.714871 | 0.674991
2025-10-13 12:56 | 15.81605 | 0.680268
2025-10-13 12:56 | 15.917175 | 0.664437
2025-10-13 12:56 | 16.02426 | 0.674991
2025-10-13 12:56 | 16.131172 | 0.648605
2025-10-13 12:56 | 16.233918 | 0.669714
2025-10-13 12:56 | 16.439768 | 0.653882
2025-10-13 12:56 | 16.540684 | 0.632773
2025-10-13 12:56 | 16.641851 | 0.643328
2025-10-13 12:56 | 16.743311 | 0.632773
2025-10-13 12:56 | 16.844531 | 0.648605
2025-10-13 12:56 | 16.946855 | 0.63805
2025-10-13 12:56 | 17.049199 | 0.622219
2025-10-13 12:56 | 17.257202 | 0.627496
2025-10-13 12:56 | 17.357949 | 0.674991
2025-10-13 12:56 | 17.460088 | 0.622219
2025-10-13 12:56 | 17.561975 | 0.622219
2025-10-13 12:56 | 17.663005 | 0.616941
2025-10-13 12:56 | 17.764121 | 0.616941
2025-10-13 12:56 | 17.967024 | 0.627496
2025-10-13 12:56 | 18.068472 | 0.616941
2025-10-13 12:56 | 18.170017 | 0.590555
2025-10-13 12:56 | 18.271294 | 0.590555
2025-10-13 12:56 | 18.372832 | 0.611664
2025-10-13 12:56 | 18.577649 | 0.60111
2025-10-13 12:56 | 18.680293 | 0.606387
2025-10-13 12:56 | 18.782529 | 0.595833
2025-10-13 12:56 | 18.883484 | 0.590555
2025-10-13 12:56 | 18.984846 | 0.585278
2025-10-13 12:56 | 19.187642 | 0.580001
2025-10-13 12:56 | 19.289102 | 0.585278
2025-10-13 12:56 | 19.390898 | 0.574724
2025-10-13 12:56 | 19.492234 | 0.580001
2025-10-13 12:56 | 19.593425 | 0.595833
2025-10-13 12:56 | 19.796431 | 0.569446
2025-10-13 12:56 | 19.897708 | 0.564169
2025-10-13 12:56 | 19.999248 | 0.553615
2025-10-13 12:56 | 20.100674 | 0.569446
2025-10-13 12:56 | 20.202678 | 0.574724
2025-10-13 12:56 | 20.406567 | 0.548337
2025-10-13 12:56 | 20.513228 | 0.553615
2025-10-13 12:56 | 20.614143 | 0.500842
2025-10-13 12:56 | 20.71552 | 0.54306
2025-10-13 12:56 | 20.818096 | 0.521951
2025-10-13 12:56 | 20.920723 | 0.532506
2025-10-13 12:56 | 21.124734 | 0.54306
2025-10-13 12:56 | 21.225999 | 0.516674
2025-10-13 12:56 | 21.32762 | 0.516674
2025-10-13 12:56 | 21.429202 | 0.516674
2025-10-13 12:56 | 21.530227 | 0.50612
2025-10-13 12:56 | 21.739626 | 0.511397
2025-10-13 12:56 | 21.841104 | 0.521951
2025-10-13 12:56 | 21.942209 | 0.516674
2025-10-13 12:56 | 22.04907 | 0.516674
2025-10-13 12:56 | 22.151191 | 0.516674
2025-10-13 12:56 | 22.35436 | 0.50612
2025-10-13 12:56 | 22.456504 | 0.500842
2025-10-13 12:56 | 22.563325 | 0.521951
2025-10-13 12:56 | 22.6651 | 0.521951
2025-10-13 12:56 | 22.766475 | 0.495565
2025-10-13 12:56 | 22.969651 | 0.500842
2025-10-13 12:56 | 23.07188 | 0.485011
2025-10-13 12:56 | 23.175061 | 0.490288
2025-10-13 12:56 | 23.277678 | 0.490288
2025-10-13 12:56 | 23.378652 | 0.453347
2025-10-13 12:56 | 23.582954 | 0.479733
2025-10-13 12:56 | 23.683899 | 0.469179
2025-10-13 12:56 | 23.784939 | 0.485011
2025-10-13 12:56 | 23.88675 | 0.426961
2025-10-13 12:56 | 24.088894 | 0.437516
2025-10-13 12:56 | 24.191138 | 0.474456
2025-10-13 12:56 | 24.292761 | 0.458624
2025-10-13 12:56 | 24.393945 | 0.437516
2025-10-13 12:56 | 24.596665 | 0.458624
2025-10-13 12:56 | 24.697952 | 0.442793
2025-10-13 12:56 | 24.799773 | 0.44807
2025-10-13 12:56 | 24.901064 | 0.416407
2025-10-13 12:56 | 25.002263 | 0.411129
2025-10-13 12:56 | 25.210078 | 0.421684
2025-10-13 12:56 | 25.312109 | 0.432238
2025-10-13 12:56 | 25.414973 | 0.442793
2025-10-13 12:56 | 25.516865 | 0.442793
2025-10-13 12:56 | 25.720693 | 0.411129
2025-10-13 12:56 | 25.821851 | 0.405852
2025-10-13 12:56 | 25.923606 | 0.416407
2025-10-13 12:56 | 26.030364 | 0.405852
2025-10-13 12:56 | 26.131528 | 0.411129
2025-10-13 12:56 | 26.233147 | 0.400575
2025-10-13 12:56 | 26.437732 | 0.395298
2025-10-13 12:56 | 26.539866 | 0.405852
2025-10-13 12:56 | 26.641313 | 0.395298
2025-10-13 12:56 | 26.844084 | 0.395298
2025-10-13 12:56 | 26.945984 | 0.368911
2025-10-13 12:56 | 27.047502 | 0.384743
2025-10-13 12:56 | 27.149297 | 0.363634
2025-10-13 12:56 | 27.250786 | 0.400575
2025-10-13 12:56 | 27.453303 | 0.379466
2025-10-13 12:56 | 27.555732 | 0.358357
2025-10-13 12:56 | 27.658384 | 0.379466
2025-10-13 12:56 | 27.76115 | 0.374189
2025-10-13 12:56 | 27.965723 | 0.347803
2025-10-13 12:56 | 28.067434 | 0.368911
2025-10-13 12:56 | 28.168469 | 0.395298
2025-10-13 12:56 | 28.270142 | 0.363634
2025-10-13 12:56 | 28.472834 | 0.374189
2025-10-13 12:56 | 28.574612 | 0.374189
2025-10-13 12:56 | 28.675911 | 0.374189
2025-10-13 12:56 | 28.879265 | 0.347803
2025-10-13 12:56 | 28.98156 | 0.368911
2025-10-13 12:56 | 29.082695 | 0.358357
2025-10-13 12:56 | 29.184302 | 0.35308
2025-10-13 12:56 | 29.286843 | 0.379466
2025-10-13 12:56 | 29.489788 | 0.358357
2025-10-13 12:56 | 29.591506 | 0.374189
2025-10-13 12:56 | 29.692405 | 0.347803
2025-10-13 12:56 | 29.798721 | 0.368911
2025-10-13 12:56 | 30.003333 | 0.368911
2025-10-13 12:56 | 30.106042 | 0.347803
2025-10-13 12:56 | 30.207866 | 0.363634
2025-10-13 12:56 | 30.309395 | 0.405852
2025-10-13 12:56 | 30.512539 | 0.379466
2025-10-13 12:56 | 30.618916 | 0.368911
2025-10-13 12:56 | 30.720283 | 0.358357
2025-10-13 12:56 | 30.822192 | 0.358357
2025-10-13 12:56 | 31.026411 | 0.358357
2025-10-13 12:56 | 31.128818 | 0.368911
2025-10-13 12:56 | 31.235801 | 0.35308
2025-10-13 12:56 | 31.337419 | 0.326694
2025-10-13 12:56 | 31.540298 | 0.358357
2025-10-13 12:56 | 31.641775 | 0.347803
2025-10-13 12:56 | 31.743699 | 0.363634
2025-10-13 12:56 | 31.845251 | 0.35308
2025-10-13 12:56 | 31.946638 | 0.310862
2025-10-13 12:56 | 32.154624 | 0.379466
2025-10-13 12:56 | 32.256516 | 0.337248
2025-10-13 12:56 | 32.359626 | 0.331971
2025-10-13 12:56 | 32.466511 | 0.363634
2025-10-13 12:56 | 32.670854 | 0.342525
2025-10-13 12:56 | 32.771675 | 0.321416
2025-10-13 12:56 | 32.872781 | 0.326694
2025-10-13 12:56 | 32.979678 | 0.326694
2025-10-13 12:56 | 33.182632 | 0.337248
2025-10-13 12:56 | 33.284341 | 0.331971
2025-10-13 12:56 | 33.390813 | 0.347803
2025-10-13 12:56 | 33.497456 | 0.35308
2025-10-13 12:56 | 33.701326 | 0.326694
2025-10-13 12:56 | 33.804197 | 0.326694
2025-10-13 12:56 | 33.905154 | 0.337248
2025-10-13 12:56 | 34.113628 | 0.321416
2025-10-13 12:56 | 34.216018 | 0.316139
2025-10-13 12:56 | 34.31791 | 0.337248
2025-10-13 12:56 | 34.419526 | 0.326694
2025-10-13 12:56 | 34.623362 | 0.326694
2025-10-13 12:56 | 34.725781 | 0.300307
2025-10-13 12:56 | 34.827051 | 0.310862
2025-10-13 12:56 | 34.934077 | 0.326694
2025-10-13 12:56 | 35.14228 | 0.326694
2025-10-13 12:56 | 35.244519 | 0.316139
2025-10-13 12:56 | 35.34665 | 0.305585
2025-10-13 12:56 | 35.548909 | 0.316139
2025-10-13 12:56 | 35.65033 | 0.289753
2025-10-13 12:56 | 35.75738 | 0.300307
2025-10-13 12:56 | 35.859514 | 0.326694
2025-10-13 12:56 | 36.062693 | 0.29503
2025-10-13 12:56 | 36.164849 | 0.305585
2025-10-13 12:56 | 36.265859 | 0.300307
2025-10-13 12:56 | 36.469067 | 0.305585
2025-10-13 12:56 | 36.570903 | 0.273921
2025-10-13 12:56 | 36.673159 | 0.29503
2025-10-13 12:56 | 36.776299 | 0.310862
2025-10-13 12:56 | 36.979729 | 0.284476
2025-10-13 12:56 | 37.081694 | 0.273921
2025-10-13 12:56 | 37.184453 | 0.29503
2025-10-13 12:56 | 37.387446 | 0.279199
2025-10-13 12:56 | 37.489338 | 0.279199
2025-10-13 12:56 | 37.591057 | 0.273921
2025-10-13 12:56 | 37.79387 | 0.279199
2025-10-13 12:56 | 37.894624 | 0.284476
2025-10-13 12:56 | 37.99658 | 0.29503
2025-10-13 12:56 | 38.199233 | 0.252812
2025-10-13 12:56 | 38.300432 | 0.300307
2025-10-13 12:56 | 38.401699 | 0.273921
2025-10-13 12:56 | 38.610432 | 0.273921
2025-10-13 12:56 | 38.712593 | 0.273921
2025-10-13 12:56 | 38.813669 | 0.289753
2025-10-13 12:56 | 38.915674 | 0.273921
2025-10-13 12:56 | 39.121472 | 0.263367
2025-10-13 12:56 | 39.223784 | 0.331971
2025-10-13 12:56 | 39.330708 | 0.310862