## sheet1
Time | Untitled | Untitled 1
2025-07-21 16:36 | 119.64282 | -0.032158
2025-07-21 16:36 | 119.64282 | -0.026881
2025-07-21 16:36 | 119.672571 | -0.042713
2025-07-21 16:36 | 119.74157 | -0.021604
2025-07-21 16:36 | 119.84084 | -0.053267
2025-07-21 16:36 | 119.906206 | -0.011049
2025-07-21 16:36 | 119.988394 | -0.042713
2025-07-21 16:36 | 119.988394 | -0.042713
2025-07-21 16:36 | 120.07092 | -0.032158
2025-07-21 16:36 | 120.167971 | -0.063822
2025-07-21 16:36 | 120.237158 | -0.016327
2025-07-21 16:36 | 120.31749 | -0.053267
2025-07-21 16:36 | 120.398567 | -0.026881
2025-07-21 16:36 | 120.398567 | -0.032158
2025-07-21 16:36 | 120.505073 | -0.037435
2025-07-21 16:36 | 120.574714 | -0.037435
2025-07-21 16:36 | 120.644316 | -0.053267
2025-07-21 16:36 | 120.725864 | 0.189486
2025-07-21 16:36 | 120.806516 | 0.474456
2025-07-21 16:36 | 120.806516 | 0.738318
2025-07-21 16:36 | 120.911304 | 1.002179
2025-07-21 16:36 | 120.976648 | 1.250209
2025-07-21 16:36 | 121.050181 | 1.466576
2025-07-21 16:36 | 121.131316 | 1.667111
2025-07-21 16:36 | 121.131316 | 1.820151
2025-07-21 16:36 | 121.212373 | 1.97319
2025-07-21 16:36 | 121.313376 | 2.099844
2025-07-21 16:36 | 121.38146 | 2.168448
2025-07-21 16:36 | 121.456211 | 2.237052
2025-07-21 16:36 | 121.537659 | 2.258161
2025-07-21 16:36 | 121.537659 | 2.268715
2025-07-21 16:36 | 121.647783 | 2.268715
2025-07-21 16:36 | 121.717358 | 2.247607
2025-07-21 16:36 | 121.78468 | 2.237052
2025-07-21 16:36 | 121.865742 | 2.247607
2025-07-21 16:36 | 121.947317 | 2.252884
2025-07-21 16:36 | 121.947317 | 2.231775
2025-07-21 16:36 | 122.055522 | 2.22122
2025-07-21 16:36 | 122.122034 | 2.226498
2025-07-21 16:36 | 122.198782 | 2.210666
2025-07-21 16:36 | 122.279812 | 2.173725
2025-07-21 16:36 | 122.279812 | 2.194834
2025-07-21 16:36 | 122.361499 | 2.142062
2025-07-21 16:36 | 122.470781 | 2.157894
2025-07-21 16:36 | 122.542297 | 2.131507
2025-07-21 16:36 | 122.612595 | 2.099844
2025-07-21 16:36 | 122.687583 | 2.094567
2025-07-21 16:36 | 122.773083 | 2.057626
2025-07-21 16:36 | 122.773083 | 2.052349
2025-07-21 16:36 | 122.854495 | 2.015408
2025-07-21 16:36 | 122.958828 | 1.978468
2025-07-21 16:36 | 123.027341 | 1.97319
2025-07-21 16:36 | 123.097563 | 1.946804
2025-07-21 16:36 | 123.179607 | 1.888755
2025-07-21 16:36 | 123.260359 | 1.899309
2025-07-21 16:36 | 123.341597 | 1.883477
2025-07-21 16:36 | 123.341597 | 1.851814
2025-07-21 16:36 | 123.44926 | 1.820151
2025-07-21 16:36 | 123.51968 | 1.793764
2025-07-21 16:36 | 123.588296 | 1.793764
2025-07-21 16:36 | 123.667358 | 1.762101
2025-07-21 16:36 | 123.748252 | 1.735715
2025-07-21 16:36 | 123.829983 | 1.693497
2025-07-21 16:36 | 123.829983 | 1.667111
2025-07-21 16:36 | 123.940989 | 1.656556
2025-07-21 16:36 | 124.01231 | 1.635447
2025-07-21 16:36 | 124.086475 | 1.614339
2025-07-21 16:36 | 124.156594 | 1.598507
2025-07-21 16:36 | 124.238833 | 1.561566
2025-07-21 16:36 | 124.319607 | 1.524626
2025-07-21 16:36 | 124.401145 | 1.508794
2025-07-21 16:36 | 124.482446 | 1.482408
2025-07-21 16:36 | 124.482446 | 1.429635
2025-07-21 16:36 | 124.588792 | 1.434913
2025-07-21 16:36 | 124.659829 | 1.397972
2025-07-21 16:36 | 124.730776 | 1.38214
2025-07-21 16:36 | 124.806599 | 1.339922
2025-07-21 16:36 | 124.88761 | 1.324091
2025-07-21 16:36 | 124.968906 | 1.276596
2025-07-21 16:36 | 125.050354 | 1.223823
2025-07-21 16:36 | 125.050354 | 1.213269
2025-07-21 16:36 | 125.159561 | 1.155219
2025-07-21 16:36 | 125.229656 | 1.13411
2025-07-21 16:36 | 125.302505 | 1.09717
2025-07-21 16:36 | 125.383264 | 1.070784
2025-07-21 16:36 | 125.465051 | 1.028566
2025-07-21 16:36 | 125.546853 | 1.012734
2025-07-21 16:36 | 125.628743 | 0.954684
2025-07-21 16:36 | 125.628743 | 0.933575
2025-07-21 16:36 | 125.735093 | 0.896635
2025-07-21 16:36 | 125.805254 | 0.870249
2025-07-21 16:36 | 125.879109 | 0.833308
2025-07-21 16:36 | 125.957068 | 0.780536
2025-07-21 16:36 | 126.038955 | 0.769981
2025-07-21 16:36 | 126.120808 | 0.722486
2025-07-21 16:36 | 126.202949 | 0.674991
2025-07-21 16:36 | 126.28481 | 0.643328
2025-07-21 16:36 | 126.28481 | 0.590555
2025-07-21 16:36 | 126.366001 | 0.553615
2025-07-21 16:36 | 126.470735 | 0.537783
2025-07-21 16:36 | 126.545806 | 0.485011
2025-07-21 16:36 | 126.619575 | 0.44807
2025-07-21 16:36 | 126.693679 | 0.426961
2025-07-21 16:36 | 126.775886 | 0.363634
2025-07-21 16:36 | 126.857043 | 0.326694
2025-07-21 16:36 | 126.938254 | 0.279199
2025-07-21 16:36 | 127.020112 | 0.236981
2025-07-21 16:36 | 127.020112 | 0.194763
2025-07-21 16:36 | 127.130632 | 0.147268
2025-07-21 16:36 | 127.206685 | 0.131436
2025-07-21 16:36 | 127.282102 | 0.089218
2025-07-21 16:36 | 127.357209 | 0.047
2025-07-21 16:36 | 127.432871 | 0.01006
2025-07-21 16:36 | 127.515066 | -0.011049
2025-07-21 16:36 | 127.597566 | -0.053267
2025-07-21 16:36 | 127.6801 | -0.037435
2025-07-21 16:36 | 127.761934 | -0.026881
2025-07-21 16:36 | 127.761934 | -0.053267
2025-07-21 16:36 | 127.925623 | -0.026881
2025-07-21 16:36 | 128.007449 | -0.037435
2025-07-21 16:36 | 128.089973 | -0.037435
2025-07-21 16:36 | 128.172153 | -0.026881
2025-07-21 16:36 | 128.253962 | -0.042713
2025-07-21 16:36 | 128.335452 | -0.037435
2025-07-21 16:36 | 128.421504 | -0.053267
2025-07-21 16:36 | 128.512712 | -0.032158
2025-07-21 16:36 | 128.745684 | -0.026881