## sheet1
Time | Untitled | Untitled 1
2025-07-21 15:13 | 118.319231 | -0.016327
2025-07-21 15:13 | 118.319231 | -0.032158
2025-07-21 15:13 | 118.348865 | -0.053267
2025-07-21 15:13 | 118.452339 | -0.037435
2025-07-21 15:13 | 118.51574 | -0.037435
2025-07-21 15:13 | 118.590828 | -0.032158
2025-07-21 15:13 | 118.67156 | -0.032158
2025-07-21 15:13 | 118.67156 | -0.026881
2025-07-21 15:13 | 118.771819 | -0.032158
2025-07-21 15:13 | 118.839751 | -0.037435
2025-07-21 15:13 | 118.920298 | -0.053267
2025-07-21 15:13 | 119.002324 | -0.037435
2025-07-21 15:13 | 119.084338 | -0.042713
2025-07-21 15:13 | 119.084338 | -0.04799
2025-07-21 15:13 | 119.195085 | 0.031169
2025-07-21 15:13 | 119.268374 | 0.273921
2025-07-21 15:13 | 119.334443 | 0.595833
2025-07-21 15:13 | 119.41064 | 0.84914
2025-07-21 15:14 | 119.492932 | 1.081338
2025-07-21 15:14 | 119.575403 | 1.250209
2025-07-21 15:14 | 119.575403 | 1.429635
2025-07-21 15:14 | 119.687332 | 1.59323
2025-07-21 15:14 | 119.767385 | 1.719883
2025-07-21 15:14 | 119.846096 | 1.84126
2025-07-21 15:14 | 119.920583 | 1.941527
2025-07-21 15:14 | 119.988958 | 2.041794
2025-07-21 15:14 | 120.069102 | 2.142062
2025-07-21 15:14 | 120.149934 | 2.226498
2025-07-21 15:14 | 120.231562 | 2.289824
2025-07-21 15:14 | 120.231562 | 2.347874
2025-07-21 15:14 | 120.313208 | 2.400646
2025-07-21 15:14 | 120.475527 | 2.495636
2025-07-21 15:14 | 120.5574 | 2.558963
2025-07-21 15:14 | 120.643003 | 2.617013
2025-07-21 15:14 | 120.725762 | 2.648676
2025-07-21 15:14 | 120.809092 | 2.71728
2025-07-21 15:14 | 120.893013 | 2.727835
2025-07-21 15:14 | 120.974756 | 2.759498
2025-07-21 15:14 | 121.056028 | 2.801716
2025-07-21 15:14 | 121.137466 | 2.81227
2025-07-21 15:14 | 121.218127 | 2.838657
2025-07-21 15:14 | 121.299429 | 2.859766
2025-07-21 15:14 | 121.382302 | 2.880875
2025-07-21 15:14 | 121.466782 | 2.896706
2025-07-21 15:14 | 121.547844 | 2.901983
2025-07-21 15:14 | 121.628538 | 2.907261
2025-07-21 15:14 | 121.628538 | 2.891429
2025-07-21 15:14 | 121.739338 | 2.917815
2025-07-21 15:14 | 121.810457 | 2.923092
2025-07-21 15:14 | 121.882778 | 2.896706
2025-07-21 15:14 | 121.954939 | 2.907261
2025-07-21 15:14 | 122.036614 | 2.923092
2025-07-21 15:14 | 122.117983 | 2.917815
2025-07-21 15:14 | 122.117983 | 2.896706
2025-07-21 15:14 | 122.233901 | 2.917815
2025-07-21 15:14 | 122.301606 | 2.891429
2025-07-21 15:14 | 122.37144 | 2.880875
2025-07-21 15:14 | 122.445847 | 2.875597
2025-07-21 15:14 | 122.526753 | 2.859766
2025-07-21 15:14 | 122.608894 | 1.155219
2025-07-21 15:14 | 122.690327 | 1.065506
2025-07-21 15:14 | 122.690327 | 1.065506
2025-07-21 15:14 | 122.800842 | 1.049675
2025-07-21 15:14 | 122.869492 | 1.023288
2025-07-21 15:14 | 122.937983 | 1.002179
2025-07-21 15:14 | 123.015649 | 1.002179
2025-07-21 15:14 | 123.096997 | 0.959962
2025-07-21 15:14 | 123.178394 | 0.959962
2025-07-21 15:14 | 123.178394 | 0.94413
2025-07-21 15:14 | 123.28915 | 0.938853
2025-07-21 15:14 | 123.359568 | 0.912467
2025-07-21 15:14 | 123.430474 | 0.875526
2025-07-21 15:14 | 123.506921 | 0.891358
2025-07-21 15:14 | 123.587566 | 0.870249
2025-07-21 15:14 | 123.668777 | 0.838585
2025-07-21 15:14 | 123.668777 | 0.817476
2025-07-21 15:14 | 123.750283 | 0.785813
2025-07-21 15:14 | 123.85699 | 0.801645
2025-07-21 15:14 | 123.927671 | 0.769981
2025-07-21 15:14 | 123.999106 | 0.75415
2025-07-21 15:14 | 124.082556 | 0.738318
2025-07-21 15:14 | 124.164556 | 0.706654
2025-07-21 15:14 | 124.245759 | 0.674991
2025-07-21 15:14 | 124.245759 | 0.669714
2025-07-21 15:14 | 124.359121 | 0.653882
2025-07-21 15:14 | 124.430659 | 0.616941
2025-07-21 15:14 | 124.50321 | 0.606387
2025-07-21 15:14 | 124.574006 | 0.558892
2025-07-21 15:14 | 124.655405 | 0.548337
2025-07-21 15:14 | 124.736465 | 0.532506
2025-07-21 15:14 | 124.818042 | 0.495565
2025-07-21 15:14 | 124.818042 | 0.469179
2025-07-21 15:14 | 124.899575 | 0.437516
2025-07-21 15:14 | 125.007522 | 0.426961
2025-07-21 15:14 | 125.077756 | 0.395298
2025-07-21 15:14 | 125.150696 | 0.368911
2025-07-21 15:14 | 125.225776 | 0.363634
2025-07-21 15:14 | 125.307007 | 0.316139
2025-07-21 15:14 | 125.38835 | 0.300307
2025-07-21 15:14 | 125.470039 | 0.273921
2025-07-21 15:14 | 125.551111 | 0.247535
2025-07-21 15:14 | 125.551111 | 0.236981
2025-07-21 15:14 | 125.659763 | 0.221149
2025-07-21 15:14 | 125.730576 | 0.189486
2025-07-21 15:14 | 125.825251 | 0.131436
2025-07-21 15:14 | 125.899531 | 0.136713
2025-07-21 15:14 | 125.973018 | 0.115604
2025-07-21 15:14 | 126.045332 | 0.073386
2025-07-21 15:14 | 126.128206 | 0.052277
2025-07-21 15:14 | 126.205603 | 0.041723
2025-07-21 15:14 | 126.287102 | 0.020614
2025-07-21 15:14 | 126.368511 | -0.021604
2025-07-21 15:14 | 126.454114 | -0.053267
2025-07-21 15:14 | 126.535046 | -0.053267
2025-07-21 15:14 | 126.615952 | -0.042713
2025-07-21 15:14 | 126.696829 | -0.037435
2025-07-21 15:14 | 126.77804 | -0.021604
2025-07-21 15:14 | 126.77804 | -0.037435
2025-07-21 15:14 | 126.890601 | -0.053267
2025-07-21 15:14 | 126.968188 | -0.032158
2025-07-21 15:14 | 127.043533 | -0.032158
2025-07-21 15:14 | 127.118782 | -0.053267
2025-07-21 15:14 | 127.193748 | -0.021604
2025-07-21 15:14 | 127.27145 | -0.026881
2025-07-21 15:14 | 127.34793 | -0.032158
2025-07-21 15:14 | 127.428623 | -0.053267
2025-07-21 15:14 | 127.513933 | -0.074376