## sheet1
Time | Untitled | Untitled 1
2025-07-23 16:46 | 115.169731 | -0.04799
2025-07-23 16:46 | 115.169731 | -0.032158
2025-07-23 16:46 | 115.243154 | -0.037435
2025-07-23 16:46 | 115.324534 | -0.032158
2025-07-23 16:46 | 115.324534 | -0.026881
2025-07-23 16:46 | 115.435269 | -0.037435
2025-07-23 16:46 | 115.502454 | -0.058544
2025-07-23 16:46 | 115.572749 | -0.032158
2025-07-23 16:46 | 115.654595 | -0.032158
2025-07-23 16:46 | 115.736431 | -0.063822
2025-07-23 16:46 | 115.736431 | -0.04799
2025-07-23 16:46 | 115.842932 | -0.037435
2025-07-23 16:46 | 115.911719 | -0.042713
2025-07-23 16:46 | 115.980032 | -0.032158
2025-07-23 16:46 | 116.062109 | -0.026881
2025-07-23 16:46 | 116.143562 | -0.04799
2025-07-23 16:46 | 116.143562 | -0.032158
2025-07-23 16:46 | 116.246111 | 0.089218
2025-07-23 16:46 | 116.314666 | 0.221149
2025-07-23 16:46 | 116.388311 | 0.374189
2025-07-23 16:46 | 116.470017 | 0.537783
2025-07-23 16:46 | 116.470017 | 0.627496
2025-07-23 16:46 | 116.551196 | 0.764704
2025-07-23 16:46 | 116.651948 | 0.901912
2025-07-23 16:46 | 116.719702 | 0.986348
2025-07-23 16:46 | 116.795813 | 1.107724
2025-07-23 16:46 | 116.87791 | 1.176328
2025-07-23 16:46 | 116.959529 | 1.271318
2025-07-23 16:46 | 116.959529 | 1.350477
2025-07-23 16:46 | 117.064363 | 1.434913
2025-07-23 16:46 | 117.134587 | 1.508794
2025-07-23 16:46 | 117.20323 | 1.572121
2025-07-23 16:46 | 117.284282 | 1.63017
2025-07-23 16:46 | 117.36657 | 1.698774
2025-07-23 16:46 | 117.36657 | 1.756824
2025-07-23 16:46 | 117.448721 | 1.804319
2025-07-23 16:46 | 117.551511 | 1.846537
2025-07-23 16:46 | 117.620842 | 1.909864
2025-07-23 16:46 | 117.69281 | 1.952081
2025-07-23 16:46 | 117.773779 | 1.967913
2025-07-23 16:46 | 117.855505 | 2.025963
2025-07-23 16:46 | 117.855505 | 2.052349
2025-07-23 16:46 | 117.966941 | 2.078735
2025-07-23 16:46 | 118.038572 | 2.136785
2025-07-23 16:46 | 118.109136 | 2.163171
2025-07-23 16:46 | 118.18481 | 2.179002
2025-07-23 16:46 | 118.265955 | 2.231775
2025-07-23 16:46 | 118.346567 | 2.226498
2025-07-23 16:46 | 118.427539 | 2.268715
2025-07-23 16:46 | 118.427539 | 2.289824
2025-07-23 16:46 | 118.538894 | 2.305656
2025-07-23 16:46 | 118.609216 | 2.342597
2025-07-23 16:46 | 118.679604 | 2.337319
2025-07-23 16:46 | 118.754084 | 2.347874
2025-07-23 16:46 | 118.835349 | 2.384815
2025-07-23 16:46 | 118.91697 | 2.390092
2025-07-23 16:46 | 118.998655 | 2.421755
2025-07-23 16:46 | 118.998655 | 2.421755
2025-07-23 16:46 | 119.079836 | 2.427032
2025-07-23 16:46 | 119.186091 | 2.448141
2025-07-23 16:46 | 119.259172 | 2.463973
2025-07-23 16:46 | 119.332026 | 2.453419
2025-07-23 16:46 | 119.415276 | 2.490359
2025-07-23 16:46 | 119.493113 | 1.339922
2025-07-23 16:46 | 119.574509 | 1.324091
2025-07-23 16:46 | 119.656155 | 1.308259
2025-07-23 16:46 | 119.73822 | 1.292427
2025-07-23 16:46 | 119.819756 | 1.28715
2025-07-23 16:46 | 119.901006 | 1.266041
2025-07-23 16:46 | 119.901006 | 1.260764
2025-07-23 16:46 | 119.98179 | 1.255487
2025-07-23 16:46 | 120.088191 | 1.239655
2025-07-23 16:46 | 120.15936 | 1.223823
2025-07-23 16:46 | 120.230952 | 1.202714
2025-07-23 16:46 | 120.307744 | 1.181605
2025-07-23 16:46 | 120.389763 | 1.176328
2025-07-23 16:46 | 120.471394 | 1.155219
2025-07-23 16:46 | 120.552727 | 1.139388
2025-07-23 16:46 | 120.633655 | 1.155219
2025-07-23 16:46 | 120.633655 | 1.13411
2025-07-23 16:46 | 120.746113 | 1.118279
2025-07-23 16:46 | 120.877805 | 1.123556
2025-07-23 16:46 | 120.958677 | 1.086615
2025-07-23 16:46 | 120.958677 | 1.081338
2025-07-23 16:46 | 121.040525 | 1.049675
2025-07-23 16:46 | 121.156392 | 1.033843
2025-07-23 16:46 | 121.234595 | 1.044397
2025-07-23 16:46 | 121.312236 | 1.049675
2025-07-23 16:46 | 121.389197 | 1.012734
2025-07-23 16:46 | 121.465549 | 1.012734
2025-07-23 16:46 | 121.548337 | 0.991625
2025-07-23 16:46 | 121.623447 | 0.981071
2025-07-23 16:46 | 121.702595 | 0.965239
2025-07-23 16:46 | 121.785 | 0.928298
2025-07-23 16:46 | 121.86896 | 0.933575
2025-07-23 16:46 | 121.948975 | 0.923021
2025-07-23 16:46 | 122.031399 | 0.917744
2025-07-23 16:46 | 122.113643 | 0.901912
2025-07-23 16:46 | 122.196011 | 0.88608
2025-07-23 16:46 | 122.276963 | 0.880803
2025-07-23 16:46 | 122.370034 | 0.875526
2025-07-23 16:46 | 122.445769 | 0.864971
2025-07-23 16:46 | 122.524924 | 0.833308
2025-07-23 16:46 | 122.608535 | 0.828031
2025-07-23 16:46 | 122.693306 | 0.817476
2025-07-23 16:46 | 122.774468 | 0.822754
2025-07-23 16:46 | 122.856013 | 0.79109
2025-07-23 16:46 | 122.937979 | 0.775258
2025-07-23 16:46 | 123.023362 | 0.759427
2025-07-23 16:46 | 123.106262 | 0.738318
2025-07-23 16:46 | 123.195293 | 0.727763
2025-07-23 16:47 | 123.309854 | 0.690823
2025-07-23 16:47 | 123.393394 | 0.685545
2025-07-23 16:47 | 123.478613 | 0.643328
2025-07-23 16:47 | 123.560127 | 0.622219
2025-07-23 16:47 | 123.642632 | 0.643328
2025-07-23 16:47 | 123.72467 | 0.595833
2025-07-23 16:47 | 123.72467 | 0.595833
2025-07-23 16:47 | 123.838176 | 0.574724
2025-07-23 16:47 | 123.887388 | 0.564169
2025-07-23 16:47 | 124.000945 | 0.532506
2025-07-23 16:47 | 124.079517 | 0.532506
2025-07-23 16:47 | 124.158169 | 0.511397
2025-07-23 16:47 | 124.238403 | 0.500842
2025-07-23 16:47 | 124.313779 | 0.463902
2025-07-23 16:47 | 124.39115 | 0.44807
2025-07-23 16:47 | 124.472014 | 0.416407
2025-07-23 16:47 | 124.555146 | 0.416407
2025-07-23 16:47 | 124.637659 | 0.405852
2025-07-23 16:47 | 124.722498 | 0.347803
2025-07-23 16:47 | 124.808616 | 0.331971
2025-07-23 16:47 | 124.896089 | 0.310862
2025-07-23 16:47 | 124.977266 | 0.321416
2025-07-23 16:47 | 125.058494 | 0.300307
2025-07-23 16:47 | 125.140342 | 0.268644
2025-07-23 16:47 | 125.22219 | 0.226426
2025-07-23 16:47 | 125.303042 | 0.231703
2025-07-23 16:47 | 125.3845 | 0.221149
2025-07-23 16:47 | 125.465427 | 0.205317
2025-07-23 16:47 | 125.546655 | 0.194763
2025-07-23 16:47 | 125.546655 | 0.173654
2025-07-23 16:47 | 125.628516 | 0.152545
2025-07-23 16:47 | 125.738892 | 0.136713
2025-07-23 16:47 | 125.816455 | 0.131436
2025-07-23 16:47 | 125.893872 | 0.10505
2025-07-23 16:47 | 125.971887 | 0.094495
2025-07-23 16:47 | 126.050479 | 0.052277
2025-07-23 16:47 | 126.129243 | 0.041723
2025-07-23 16:47 | 126.206487 | 0.031169
2025-07-23 16:47 | 126.285881 | 0.025891
2025-07-23 16:47 | 126.364436 | -0.005772
2025-07-23 16:47 | 126.44343 | -0.032158
2025-07-23 16:47 | 126.523738 | -0.042713
2025-07-23 16:47 | 126.604875 | -0.042713
2025-07-23 16:47 | 126.686619 | -0.042713
2025-07-23 16:47 | 126.767466 | -0.053267
2025-07-23 16:47 | 126.849299 | -0.037435
2025-07-23 16:47 | 126.930139 | -0.042713
2025-07-23 16:47 | 127.012322 | -0.053267
2025-07-23 16:47 | 127.094241 | -0.037435
2025-07-23 16:47 | 127.175657 | -0.04799
2025-07-23 16:47 | 127.256487 | -0.053267
2025-07-23 16:47 | 127.337917 | -0.037435
2025-07-23 16:47 | 127.418818 | -0.032158
2025-07-23 16:47 | 127.500142 | -0.042713
2025-07-23 16:47 | 127.581604 | -0.04799
2025-07-23 16:47 | 127.663 | -0.037435
2025-07-23 16:47 | 127.744602 | -0.04799
2025-07-23 16:47 | 127.826553 | -0.026881
2025-07-23 16:47 | 127.908752 | -0.037435
2025-07-23 16:47 | 127.990186 | -0.000495
2025-07-23 16:47 | 128.071704 | -0.037435
2025-07-23 16:47 | 128.153218 | -0.053267
2025-07-23 16:47 | 128.234497 | -0.042713
2025-07-23 16:47 | 128.316345 | -0.026881
2025-07-23 16:47 | 128.39793 | -0.037435
2025-07-23 16:47 | 128.480098 | -0.053267
2025-07-23 16:47 | 128.56165 | -0.042713
2025-07-23 16:47 | 128.643501 | -0.026881
2025-07-23 16:47 | 128.725334 | -0.032158
2025-07-23 16:47 | 128.807151 | -0.04799