## sheet1
Time | Untitled | Untitled 1
2025-07-23 16:51 | 115.391523 | -0.042713
2025-07-23 16:51 | 115.391523 | -0.037435
2025-07-23 16:51 | 115.45771 | -0.04799
2025-07-23 16:51 | 115.524448 | -0.053267
2025-07-23 16:51 | 115.601174 | -0.04799
2025-07-23 16:51 | 115.682852 | -0.037435
2025-07-23 16:51 | 115.682852 | -0.026881
2025-07-23 16:51 | 115.789033 | -0.032158
2025-07-23 16:51 | 115.858994 | -0.042713
2025-07-23 16:51 | 115.928616 | -0.053267
2025-07-23 16:51 | 116.009932 | -0.053267
2025-07-23 16:51 | 116.090864 | -0.037435
2025-07-23 16:51 | 116.090864 | -0.026881
2025-07-23 16:51 | 116.19665 | -0.032158
2025-07-23 16:51 | 116.264102 | -0.026881
2025-07-23 16:51 | 116.335188 | -0.032158
2025-07-23 16:51 | 116.416294 | -0.037435
2025-07-23 16:51 | 116.416294 | -0.058544
2025-07-23 16:51 | 116.497507 | 0.052277
2025-07-23 16:51 | 116.597639 | 0.178931
2025-07-23 16:51 | 116.663442 | 0.347803
2025-07-23 16:51 | 116.740945 | 0.469179
2025-07-23 16:51 | 116.822043 | 0.616941
2025-07-23 16:51 | 116.822043 | 0.743595
2025-07-23 16:51 | 116.903047 | 0.864971
2025-07-23 16:51 | 117.007925 | 0.981071
2025-07-23 16:51 | 117.077007 | 1.09717
2025-07-23 16:51 | 117.148826 | 1.165774
2025-07-23 16:51 | 117.229675 | 1.260764
2025-07-23 16:51 | 117.229675 | 1.308259
2025-07-23 16:51 | 117.310593 | 1.387417
2025-07-23 16:51 | 117.414792 | 1.487685
2025-07-23 16:51 | 117.481138 | 1.540457
2025-07-23 16:51 | 117.553518 | 1.59323
2025-07-23 16:51 | 117.635059 | 1.672388
2025-07-23 16:51 | 117.717502 | 1.714606
2025-07-23 16:51 | 117.79875 | 1.78321
2025-07-23 16:51 | 117.879636 | 1.78321
2025-07-23 16:51 | 117.879636 | 1.857091
2025-07-23 16:51 | 117.98679 | 1.862368
2025-07-23 16:51 | 118.055417 | 1.920418
2025-07-23 16:51 | 118.125261 | 1.930973
2025-07-23 16:51 | 118.20644 | 1.598507
2025-07-23 16:51 | 118.287783 | 1.640725
2025-07-23 16:51 | 118.368506 | 1.656556
2025-07-23 16:51 | 118.368506 | 1.661834
2025-07-23 16:51 | 118.477595 | 1.661834
2025-07-23 16:51 | 118.547427 | 1.635447
2025-07-23 16:51 | 118.617981 | 1.646002
2025-07-23 16:51 | 118.692881 | 1.63017
2025-07-23 16:51 | 118.774412 | 1.609061
2025-07-23 16:51 | 118.855864 | 1.59323
2025-07-23 16:51 | 118.855864 | 1.572121
2025-07-23 16:51 | 118.936887 | 1.551012
2025-07-23 16:51 | 119.042524 | 1.566843
2025-07-23 16:51 | 119.112666 | 1.545734
2025-07-23 16:51 | 119.182981 | 1.492962
2025-07-23 16:51 | 119.264028 | 1.47713
2025-07-23 16:51 | 119.345557 | 1.466576
2025-07-23 16:51 | 119.427847 | 1.413804
2025-07-23 16:51 | 119.427847 | 1.419081
2025-07-23 16:51 | 119.509648 | 1.397972
2025-07-23 16:51 | 119.620042 | 1.371586
2025-07-23 16:51 | 119.691426 | 1.366309
2025-07-23 16:51 | 119.762402 | 1.350477
2025-07-23 16:51 | 119.83396 | 1.334645
2025-07-23 16:51 | 119.916201 | 1.308259
2025-07-23 16:51 | 119.998516 | 1.308259
2025-07-23 16:51 | 120.083828 | 1.297705
2025-07-23 16:51 | 120.083828 | 1.255487
2025-07-23 16:51 | 120.192915 | 1.250209
2025-07-23 16:51 | 120.265537 | 1.234378
2025-07-23 16:51 | 120.335808 | 1.197437
2025-07-23 16:51 | 120.41344 | 1.207992
2025-07-23 16:51 | 120.494824 | 1.181605
2025-07-23 16:51 | 120.576375 | 1.181605
2025-07-23 16:51 | 120.657754 | 1.165774
2025-07-23 16:51 | 120.657754 | 1.149942
2025-07-23 16:51 | 120.738401 | 1.128833
2025-07-23 16:51 | 120.845784 | 1.128833
2025-07-23 16:51 | 120.91718 | 1.128833
2025-07-23 16:51 | 120.990806 | 1.118279
2025-07-23 16:51 | 121.063657 | 1.107724
2025-07-23 16:51 | 121.148953 | 1.091892
2025-07-23 16:51 | 121.231421 | 1.09717
2025-07-23 16:51 | 121.312651 | 1.060229
2025-07-23 16:51 | 121.394485 | 1.060229
2025-07-23 16:51 | 121.394485 | 1.03912
2025-07-23 16:51 | 121.476099 | 1.044397
2025-07-23 16:51 | 121.581492 | 1.028566
2025-07-23 16:51 | 121.652471 | 1.002179
2025-07-23 16:51 | 121.725315 | 1.012734
2025-07-23 16:51 | 121.800474 | 1.002179
2025-07-23 16:51 | 121.881721 | 1.002179
2025-07-23 16:51 | 121.962415 | 0.965239
2025-07-23 16:51 | 122.044055 | 0.959962
2025-07-23 16:51 | 122.125452 | 0.949407
2025-07-23 16:51 | 122.206641 | 0.923021
2025-07-23 16:51 | 122.206641 | 0.917744
2025-07-23 16:51 | 122.317678 | 0.923021
2025-07-23 16:51 | 122.393193 | 0.907189
2025-07-23 16:51 | 122.469766 | 0.891358
2025-07-23 16:51 | 122.543611 | 0.880803
2025-07-23 16:51 | 122.615107 | 0.875526
2025-07-23 16:52 | 122.694788 | 0.875526
2025-07-23 16:52 | 122.776194 | 0.870249
2025-07-23 16:52 | 122.858147 | 0.859694
2025-07-23 16:52 | 122.938884 | 0.822754
2025-07-23 16:52 | 123.02063 | 0.828031
2025-07-23 16:52 | 123.02063 | 0.806922
2025-07-23 16:52 | 123.102458 | 0.785813
2025-07-23 16:52 | 123.215911 | 0.780536
2025-07-23 16:52 | 123.29479 | 0.748872
2025-07-23 16:52 | 123.369578 | 0.743595
2025-07-23 16:52 | 123.444309 | 0.722486
2025-07-23 16:52 | 123.519236 | 0.722486
2025-07-23 16:52 | 123.596526 | 0.706654
2025-07-23 16:52 | 123.677817 | 0.674991
2025-07-23 16:52 | 123.75929 | 0.685545
2025-07-23 16:52 | 123.840535 | 0.653882
2025-07-23 16:52 | 123.922227 | 0.627496
2025-07-23 16:52 | 124.004011 | 0.622219
2025-07-23 16:52 | 124.004011 | 0.622219
2025-07-23 16:52 | 124.084998 | 0.606387
2025-07-23 16:52 | 124.198425 | 0.585278
2025-07-23 16:52 | 124.27354 | 0.548337
2025-07-23 16:52 | 124.35106 | 0.532506
2025-07-23 16:52 | 124.427813 | 0.495565
2025-07-23 16:52 | 124.508599 | 0.495565
2025-07-23 16:52 | 124.584739 | 0.479733
2025-07-23 16:52 | 124.659458 | 0.458624
2025-07-23 16:52 | 124.736533 | 0.416407
2025-07-23 16:52 | 124.817827 | 0.437516
2025-07-23 16:52 | 124.899397 | 0.411129
2025-07-23 16:52 | 124.980869 | 0.379466
2025-07-23 16:52 | 125.062437 | 0.337248
2025-07-23 16:52 | 125.143704 | 0.342525
2025-07-23 16:52 | 125.224629 | 0.326694
2025-07-23 16:52 | 125.305732 | 0.316139
2025-07-23 16:52 | 125.387268 | 0.29503
2025-07-23 16:52 | 125.468511 | 0.284476
2025-07-23 16:52 | 125.54988 | 0.252812
2025-07-23 16:52 | 125.631182 | 0.247535
2025-07-23 16:52 | 125.711946 | 0.231703
2025-07-23 16:52 | 125.711946 | 0.205317
2025-07-23 16:52 | 125.823779 | 0.189486
2025-07-23 16:52 | 125.903647 | 0.178931
2025-07-23 16:52 | 125.982073 | 0.157822
2025-07-23 16:52 | 126.119526 | 0.136713
2025-07-23 16:52 | 126.204849 | 0.099773
2025-07-23 16:52 | 126.296145 | 0.078664
2025-07-23 16:52 | 126.378169 | 0.047
2025-07-23 16:52 | 126.459775 | 0.052277
2025-07-23 16:52 | 126.537517 | 0.015337
2025-07-23 16:52 | 126.616147 | 0.01006
2025-07-23 16:52 | 126.6976 | -0.021604
2025-07-23 16:52 | 126.779155 | -0.04799
2025-07-23 16:52 | 126.859395 | -0.04799
2025-07-23 16:52 | 126.940364 | -0.037435
2025-07-23 16:52 | 127.0205 | -0.053267
2025-07-23 16:52 | 127.105945 | -0.037435
2025-07-23 16:52 | 127.191621 | -0.032158
2025-07-23 16:52 | 127.272593 | -0.037435
2025-07-23 16:52 | 127.357656 | -0.042713
2025-07-23 16:52 | 127.439182 | -0.032158
2025-07-23 16:52 | 127.524722 | -0.053267
2025-07-23 16:52 | 127.606147 | -0.032158
2025-07-23 16:52 | 127.68718 | -0.026881
2025-07-23 16:52 | 127.768608 | -0.058544
2025-07-23 16:52 | 127.850798 | -0.042713