## sheet1
Time | Untitled | Untitled 1
2025-07-24 11:13 | 117.946794 | -0.037435
2025-07-24 11:13 | 117.946794 | -0.053267
2025-07-24 11:13 | 117.976533 | -0.042713
2025-07-24 11:13 | 118.046216 | -0.037435
2025-07-24 11:13 | 118.143552 | -0.037435
2025-07-24 11:13 | 118.208948 | -0.037435
2025-07-24 11:13 | 118.290637 | -0.04799
2025-07-24 11:13 | 118.290637 | -0.021604
2025-07-24 11:13 | 118.401274 | -0.032158
2025-07-24 11:13 | 118.467664 | -0.032158
2025-07-24 11:13 | 118.5347 | -0.032158
2025-07-24 11:13 | 118.616731 | -0.032158
2025-07-24 11:13 | 118.697249 | -0.042713
2025-07-24 11:13 | 118.697249 | -0.053267
2025-07-24 11:13 | 118.803591 | -0.026881
2025-07-24 11:13 | 118.873184 | -0.021604
2025-07-24 11:13 | 118.943022 | -0.026881
2025-07-24 11:13 | 119.024492 | 0.01006
2025-07-24 11:13 | 119.105518 | 0.078664
2025-07-24 11:13 | 119.105518 | 0.120882
2025-07-24 11:13 | 119.210884 | 0.189486
2025-07-24 11:13 | 119.277009 | 0.247535
2025-07-24 11:13 | 119.350691 | 0.289753
2025-07-24 11:13 | 119.432354 | 0.379466
2025-07-24 11:13 | 119.432354 | 0.368911
2025-07-24 11:13 | 119.514448 | 0.426961
2025-07-24 11:13 | 119.614233 | 0.463902
2025-07-24 11:13 | 119.682522 | 0.527228
2025-07-24 11:13 | 119.76282 | 0.558892
2025-07-24 11:13 | 119.844392 | 0.574724
2025-07-24 11:13 | 119.844392 | 0.63805
2025-07-24 11:13 | 119.949861 | 0.63805
2025-07-24 11:13 | 120.017539 | 0.659159
2025-07-24 11:13 | 120.088149 | 0.690823
2025-07-24 11:13 | 120.168713 | 0.722486
2025-07-24 11:13 | 120.250376 | 0.727763
2025-07-24 11:13 | 120.250376 | 0.775258
2025-07-24 11:13 | 120.358311 | 0.769981
2025-07-24 11:13 | 120.424817 | 0.801645
2025-07-24 11:13 | 120.495266 | 0.574724
2025-07-24 11:13 | 120.577 | 0.606387
2025-07-24 11:13 | 120.658894 | 0.60111
2025-07-24 11:13 | 120.658894 | 0.580001
2025-07-24 11:13 | 120.740059 | 0.580001
2025-07-24 11:13 | 120.842585 | 0.585278
2025-07-24 11:13 | 120.915681 | 0.548337
2025-07-24 11:13 | 120.985305 | 0.548337
2025-07-24 11:13 | 121.067166 | 0.527228
2025-07-24 11:13 | 121.149678 | 0.490288
2025-07-24 11:13 | 121.149678 | 0.500842
2025-07-24 11:13 | 121.261128 | 0.490288
2025-07-24 11:13 | 121.331362 | 0.490288
2025-07-24 11:13 | 121.399666 | 0.479733
2025-07-24 11:13 | 121.477336 | 0.469179
2025-07-24 11:13 | 121.559211 | 0.490288
2025-07-24 11:13 | 121.641379 | 0.479733
2025-07-24 11:13 | 121.641379 | 0.469179
2025-07-24 11:13 | 121.751279 | 0.474456
2025-07-24 11:13 | 121.823735 | 0.458624
2025-07-24 11:13 | 121.893674 | 0.442793
2025-07-24 11:13 | 121.969111 | 0.432238
2025-07-24 11:13 | 122.051594 | 0.432238
2025-07-24 11:13 | 122.134077 | 0.442793
2025-07-24 11:13 | 122.134077 | 0.453347
2025-07-24 11:13 | 122.241067 | 0.437516
2025-07-24 11:13 | 122.312227 | 0.426961
2025-07-24 11:13 | 122.382188 | 0.426961
2025-07-24 11:13 | 122.462427 | 0.437516
2025-07-24 11:13 | 122.547839 | 0.416407
2025-07-24 11:13 | 122.628699 | 0.416407
2025-07-24 11:13 | 122.628699 | 0.426961
2025-07-24 11:13 | 122.742739 | 0.421684
2025-07-24 11:13 | 122.815283 | 0.442793
2025-07-24 11:13 | 122.887812 | 0.421684
2025-07-24 11:13 | 122.958677 | 0.411129
2025-07-24 11:13 | 123.039536 | 0.421684
2025-07-24 11:13 | 123.121401 | 0.39002
2025-07-24 11:13 | 123.203901 | 0.400575
2025-07-24 11:13 | 123.203901 | 0.39002
2025-07-24 11:13 | 123.317029 | 0.400575
2025-07-24 11:13 | 123.387588 | 0.39002
2025-07-24 11:13 | 123.461655 | 0.39002
2025-07-24 11:13 | 123.533513 | 0.39002
2025-07-24 11:13 | 123.613108 | 0.405852
2025-07-24 11:13 | 123.69405 | 0.384743
2025-07-24 11:13 | 123.776206 | 0.379466
2025-07-24 11:13 | 123.776206 | 0.368911
2025-07-24 11:13 | 123.858049 | 0.363634
2025-07-24 11:13 | 123.964041 | 0.363634
2025-07-24 11:13 | 124.035918 | 0.35308
2025-07-24 11:13 | 124.110686 | 0.331971
2025-07-24 11:13 | 124.184739 | 0.347803
2025-07-24 11:13 | 124.266277 | 0.337248
2025-07-24 11:13 | 124.347495 | 0.342525
2025-07-24 11:13 | 124.429646 | 0.310862
2025-07-24 11:13 | 124.511194 | 0.310862
2025-07-24 11:13 | 124.592109 | 0.29503
2025-07-24 11:13 | 124.592109 | 0.29503
2025-07-24 11:13 | 124.674246 | 0.29503
2025-07-24 11:13 | 124.782207 | 0.247535
2025-07-24 11:13 | 124.855974 | 0.25809
2025-07-24 11:13 | 124.930471 | 0.263367
2025-07-24 11:13 | 125.00667 | 0.242258
2025-07-24 11:13 | 125.083994 | 0.252812
2025-07-24 11:13 | 125.164856 | 0.247535
2025-07-24 11:13 | 125.246794 | 0.231703
2025-07-24 11:13 | 125.328486 | 0.236981
2025-07-24 11:13 | 125.409719 | 0.221149
2025-07-24 11:13 | 125.409719 | 0.215872
2025-07-24 11:13 | 125.491162 | 0.205317
2025-07-24 11:13 | 125.602305 | 0.20004
2025-07-24 11:13 | 125.675823 | 0.20004
2025-07-24 11:13 | 125.748965 | 0.194763
2025-07-24 11:13 | 125.827588 | 0.20004
2025-07-24 11:13 | 125.901323 | 0.205317
2025-07-24 11:13 | 125.983179 | 0.178931
2025-07-24 11:13 | 126.064714 | 0.189486
2025-07-24 11:13 | 126.145952 | 0.178931
2025-07-24 11:13 | 126.22821 | 0.194763
2025-07-24 11:13 | 126.310327 | 0.163099
2025-07-24 11:13 | 126.391804 | 0.168377
2025-07-24 11:13 | 126.391804 | 0.157822
2025-07-24 11:13 | 126.473269 | 0.14199
2025-07-24 11:13 | 126.554854 | 0.136713
2025-07-24 11:13 | 126.668171 | 0.110327
2025-07-24 11:13 | 126.747571 | 0.10505
2025-07-24 11:13 | 126.82511 | 0.10505
2025-07-24 11:13 | 126.900308 | 0.089218
2025-07-24 11:13 | 126.979248 | 0.120882
2025-07-24 11:13 | 127.054282 | 0.068109
2025-07-24 11:13 | 127.130132 | 0.073386
2025-07-24 11:13 | 127.210056 | 0.094495
2025-07-24 11:13 | 127.290991 | 0.094495
2025-07-24 11:13 | 127.372083 | 0.073386
2025-07-24 11:13 | 127.454497 | 0.052277
2025-07-24 11:13 | 127.535491 | 0.068109
2025-07-24 11:13 | 127.616938 | 0.052277
2025-07-24 11:13 | 127.698181 | 0.036446
2025-07-24 11:13 | 127.779365 | 0.047
2025-07-24 11:13 | 127.860688 | 0.047
2025-07-24 11:13 | 127.942476 | 0.025891
2025-07-24 11:13 | 128.024329 | -0.011049
2025-07-24 11:13 | 128.105906 | -0.005772
2025-07-24 11:13 | 128.187407 | -0.026881
2025-07-24 11:13 | 128.268608 | -0.021604
2025-07-24 11:13 | 128.268608 | -0.021604
2025-07-24 11:13 | 128.349333 | -0.04799
2025-07-24 11:13 | 128.430439 | -0.032158
2025-07-24 11:13 | 128.544207 | -0.026881
2025-07-24 11:13 | 128.625044 | -0.042713
2025-07-24 11:13 | 128.707856 | -0.032158
2025-07-24 11:13 | 128.789055 | -0.042713
2025-07-24 11:14 | 128.921628 | -0.037435
2025-07-24 11:14 | 129.00261 | -0.026881
2025-07-24 11:14 | 129.08449 | -0.042713
2025-07-24 11:14 | 129.08449 | -0.021604
2025-07-24 11:14 | 129.246948 | -0.016327
2025-07-24 11:14 | 129.246948 | -0.058544
2025-07-24 11:14 | 129.360002 | -0.063822
2025-07-24 11:14 | 129.439116 | -0.037435
2025-07-24 11:14 | 129.515291 | -0.037435
2025-07-24 11:14 | 129.594614 | -0.021604
2025-07-24 11:14 | 129.672297 | -0.032158
2025-07-24 11:14 | 129.750991 | -0.069099
2025-07-24 11:14 | 129.83667 | -0.032158
2025-07-24 11:14 | 129.918254 | -0.037435
2025-07-24 11:14 | 129.997852 | -0.032158
2025-07-24 11:14 | 130.075266 | -0.037435
2025-07-24 11:14 | 130.155276 | -0.037435
2025-07-24 11:14 | 130.236755 | -0.011049
2025-07-24 11:14 | 130.316274 | -0.053267
2025-07-24 11:14 | 130.393994 | -0.032158
2025-07-24 11:14 | 130.475696 | -0.037435
2025-07-24 11:14 | 130.557268 | -0.037435
2025-07-24 11:14 | 130.637603 | -0.037435
2025-07-24 11:14 | 130.717822 | -0.037435
2025-07-24 11:14 | 130.800447 | -0.037435