## sheet1
Time | Untitled | Untitled 1
2025-07-24 12:14 | 119.563599 | -0.032158
2025-07-24 12:14 | 119.563599 | -0.021604
2025-07-24 12:14 | 119.631521 | -0.037435
2025-07-24 12:14 | 119.702812 | -0.053267
2025-07-24 12:14 | 119.784075 | -0.037435
2025-07-24 12:14 | 119.784075 | -0.042713
2025-07-24 12:14 | 119.887498 | -0.04799
2025-07-24 12:14 | 119.953674 | -0.037435
2025-07-24 12:14 | 120.027598 | -0.016327
2025-07-24 12:14 | 120.108323 | -0.053267
2025-07-24 12:14 | 120.108323 | -0.053267
2025-07-24 12:14 | 120.216611 | -0.053267
2025-07-24 12:14 | 120.282107 | 0.10505
2025-07-24 12:14 | 120.351123 | 0.35308
2025-07-24 12:14 | 120.431951 | 0.616941
2025-07-24 12:14 | 120.431951 | 0.843862
2025-07-24 12:14 | 120.541318 | 1.044397
2025-07-24 12:14 | 120.606182 | 1.271318
2025-07-24 12:14 | 120.675918 | 1.466576
2025-07-24 12:14 | 120.758232 | 1.635447
2025-07-24 12:14 | 120.758232 | 1.756824
2025-07-24 12:14 | 120.839246 | 1.909864
2025-07-24 12:14 | 120.940889 | 2.004854
2025-07-24 12:14 | 121.005359 | 2.12623
2025-07-24 12:14 | 121.084087 | 2.22122
2025-07-24 12:14 | 121.164871 | 2.321488
2025-07-24 12:14 | 121.164871 | 2.395369
2025-07-24 12:14 | 121.270088 | 2.490359
2025-07-24 12:14 | 121.339048 | 2.558963
2025-07-24 12:14 | 121.409895 | 2.638122
2025-07-24 12:14 | 121.491353 | 2.706726
2025-07-24 12:14 | 121.572705 | 2.754221
2025-07-24 12:14 | 121.572705 | 2.785884
2025-07-24 12:14 | 121.677629 | 2.833379
2025-07-24 12:14 | 121.742588 | 2.791162
2025-07-24 12:14 | 121.816316 | 2.036517
2025-07-24 12:14 | 121.897354 | 2.057626
2025-07-24 12:14 | 121.897354 | 2.078735
2025-07-24 12:14 | 122.00927 | 2.062903
2025-07-24 12:14 | 122.074795 | 2.062903
2025-07-24 12:14 | 122.144673 | 2.057626
2025-07-24 12:14 | 122.22668 | 2.03124
2025-07-24 12:14 | 122.307842 | 2.004854
2025-07-24 12:14 | 122.307842 | 1.994299
2025-07-24 12:14 | 122.41542 | 1.994299
2025-07-24 12:14 | 122.485969 | 1.962636
2025-07-24 12:14 | 122.551951 | 1.93625
2025-07-24 12:14 | 122.633291 | 1.920418
2025-07-24 12:14 | 122.715474 | 1.915141
2025-07-24 12:14 | 122.715474 | 1.904586
2025-07-24 12:14 | 122.822439 | 1.883477
2025-07-24 12:14 | 122.891394 | 1.872923
2025-07-24 12:14 | 122.960173 | 1.867646
2025-07-24 12:14 | 123.040986 | 1.84126
2025-07-24 12:14 | 123.122432 | 1.84126
2025-07-24 12:14 | 123.122432 | 1.820151
2025-07-24 12:14 | 123.204299 | 1.814873
2025-07-24 12:14 | 123.307949 | 1.78321
2025-07-24 12:14 | 123.378884 | 1.746269
2025-07-24 12:14 | 123.448848 | 1.740992
2025-07-24 12:14 | 123.530854 | 1.751547
2025-07-24 12:14 | 123.616292 | 1.719883
2025-07-24 12:14 | 123.616292 | 1.693497
2025-07-24 12:14 | 123.726323 | 1.677665
2025-07-24 12:14 | 123.795608 | 1.682943
2025-07-24 12:14 | 123.862847 | 1.651279
2025-07-24 12:14 | 123.940354 | 1.635447
2025-07-24 12:14 | 124.021804 | 1.646002
2025-07-24 12:14 | 124.102791 | 1.609061
2025-07-24 12:14 | 124.102791 | 1.598507
2025-07-24 12:14 | 124.210879 | 1.561566
2025-07-24 12:14 | 124.282229 | 1.577398
2025-07-24 12:14 | 124.351013 | 1.551012
2025-07-24 12:14 | 124.429102 | 1.529903
2025-07-24 12:14 | 124.509849 | 1.498239
2025-07-24 12:14 | 124.590852 | 1.498239
2025-07-24 12:14 | 124.590852 | 1.482408
2025-07-24 12:14 | 124.701218 | 1.487685
2025-07-24 12:14 | 124.771729 | 1.487685
2025-07-24 12:14 | 124.842935 | 1.461299
2025-07-24 12:14 | 124.915066 | 1.456022
2025-07-24 12:14 | 124.996592 | 1.456022
2025-07-24 12:14 | 125.078135 | 1.413804
2025-07-24 12:14 | 125.159666 | 1.408526
2025-07-24 12:14 | 125.240437 | 1.397972
2025-07-24 12:14 | 125.240437 | 1.38214
2025-07-24 12:14 | 125.34762 | 1.3452
2025-07-24 12:14 | 125.426899 | 1.329368
2025-07-24 12:14 | 125.499368 | 1.313536
2025-07-24 12:14 | 125.570117 | 1.297705
2025-07-24 12:14 | 125.651116 | 1.292427
2025-07-24 12:14 | 125.732253 | 1.281873
2025-07-24 12:14 | 125.814111 | 1.244932
2025-07-24 12:14 | 125.814111 | 1.250209
2025-07-24 12:14 | 125.895051 | 1.250209
2025-07-24 12:14 | 126.002175 | 1.229101
2025-07-24 12:14 | 126.076177 | 1.218546
2025-07-24 12:14 | 126.148416 | 1.202714
2025-07-24 12:14 | 126.224399 | 1.176328
2025-07-24 12:14 | 126.305107 | 1.155219
2025-07-24 12:14 | 126.386711 | 1.149942
2025-07-24 12:14 | 126.467996 | 1.128833
2025-07-24 12:14 | 126.467996 | 1.107724
2025-07-24 12:14 | 126.581636 | 1.070784
2025-07-24 12:14 | 126.651914 | 1.086615
2025-07-24 12:14 | 126.724785 | 1.060229
2025-07-24 12:14 | 126.799917 | 1.018011
2025-07-24 12:14 | 126.876931 | 1.044397
2025-07-24 12:14 | 126.95876 | 1.018011
2025-07-24 12:14 | 127.040581 | 0.981071
2025-07-24 12:14 | 127.1221 | 0.981071
2025-07-24 12:14 | 127.204104 | 0.975793
2025-07-24 12:14 | 127.204104 | 0.954684
2025-07-24 12:14 | 127.315793 | 0.928298
2025-07-24 12:14 | 127.392461 | 0.933575
2025-07-24 12:14 | 127.464417 | 0.917744
2025-07-24 12:14 | 127.539238 | 0.88608
2025-07-24 12:14 | 127.629683 | 0.864971
2025-07-24 12:14 | 127.704783 | 0.796367
2025-07-24 12:14 | 127.778694 | 0.764704
2025-07-24 12:14 | 127.864348 | 0.722486
2025-07-24 12:14 | 127.945552 | 0.727763
2025-07-24 12:14 | 128.026992 | 0.701377
2025-07-24 12:14 | 128.107854 | 0.685545
2025-07-24 12:14 | 128.189395 | 0.643328
2025-07-24 12:14 | 128.189395 | 0.63805
2025-07-24 12:14 | 128.270918 | 0.606387
2025-07-24 12:14 | 128.352148 | 0.60111
2025-07-24 12:14 | 128.45928 | 0.574724
2025-07-24 12:14 | 128.534202 | 0.537783
2025-07-24 12:14 | 128.607646 | 0.500842
2025-07-24 12:14 | 128.689199 | 0.500842
2025-07-24 12:14 | 128.765229 | 0.453347
2025-07-24 12:14 | 128.84656 | 0.442793
2025-07-24 12:14 | 128.927437 | 0.405852
2025-07-24 12:14 | 129.009336 | 0.374189
2025-07-24 12:14 | 129.090769 | 0.342525
2025-07-24 12:14 | 129.171895 | 0.310862
2025-07-24 12:14 | 129.253083 | 0.29503
2025-07-24 12:14 | 129.253083 | 0.242258
2025-07-24 12:14 | 129.334995 | 0.231703
2025-07-24 12:14 | 129.447407 | 0.210594
2025-07-24 12:14 | 129.524426 | 0.178931
2025-07-24 12:14 | 129.599165 | 0.157822
2025-07-24 12:14 | 129.678557 | 0.099773
2025-07-24 12:14 | 129.754973 | 0.115604
2025-07-24 12:14 | 129.829941 | 0.10505
2025-07-24 12:14 | 129.908848 | 0.073386
2025-07-24 12:14 | 129.989917 | 0.068109
2025-07-24 12:14 | 130.071804 | 0.031169
2025-07-24 12:14 | 130.153315 | -0.000495
2025-07-24 12:14 | 130.234858 | -0.005772
2025-07-24 12:14 | 130.316274 | -0.026881
2025-07-24 12:15 | 130.401758 | -0.053267
2025-07-24 12:15 | 130.483611 | -0.037435
2025-07-24 12:15 | 130.566069 | -0.026881
2025-07-24 12:15 | 130.648225 | -0.032158
2025-07-24 12:15 | 130.648225 | -0.021604
2025-07-24 12:15 | 130.765276 | -0.032158
2025-07-24 12:15 | 130.842727 | -0.037435
2025-07-24 12:15 | 130.921504 | -0.04799
2025-07-24 12:15 | 131.000479 | -0.053267
2025-07-24 12:15 | 131.077097 | -0.026881
2025-07-24 12:15 | 131.1528 | -0.042713
2025-07-24 12:15 | 131.228857 | -0.042713