## sheet1
Time | Untitled | Untitled 1
2025-07-24 13:32 | 120.884407 | -0.058544
2025-07-24 13:32 | 120.884407 | -0.042713
2025-07-24 13:32 | 120.966724 | -0.058544
2025-07-24 13:32 | 121.048562 | -0.042713
2025-07-24 13:32 | 121.048562 | -0.04799
2025-07-24 13:32 | 121.149404 | -0.04799
2025-07-24 13:32 | 121.215842 | -0.058544
2025-07-24 13:32 | 121.295083 | -0.063822
2025-07-24 13:32 | 121.375955 | -0.053267
2025-07-24 13:32 | 121.375955 | -0.04799
2025-07-24 13:32 | 121.483611 | -0.053267
2025-07-24 13:32 | 121.549041 | -0.053267
2025-07-24 13:32 | 121.620835 | -0.032158
2025-07-24 13:32 | 121.703367 | -0.032158
2025-07-24 13:32 | 121.703367 | -0.058544
2025-07-24 13:32 | 121.817786 | -0.053267
2025-07-24 13:32 | 121.88417 | -0.037435
2025-07-24 13:32 | 121.95406 | -0.053267
2025-07-24 13:32 | 122.031707 | 0.099773
2025-07-24 13:32 | 122.114211 | 0.284476
2025-07-24 13:32 | 122.195708 | 0.453347
2025-07-24 13:32 | 122.195708 | 0.580001
2025-07-24 13:32 | 122.303362 | 0.664437
2025-07-24 13:32 | 122.370068 | 0.79109
2025-07-24 13:32 | 122.44127 | 0.875526
2025-07-24 13:32 | 122.523486 | 0.923021
2025-07-24 13:32 | 122.523486 | 0.996902
2025-07-24 13:32 | 122.605615 | 1.044397
2025-07-24 13:32 | 122.705547 | 1.09717
2025-07-24 13:32 | 122.773191 | 1.128833
2025-07-24 13:32 | 122.8505 | 1.165774
2025-07-24 13:32 | 122.931729 | 1.207992
2025-07-24 13:32 | 122.931729 | 1.281873
2025-07-24 13:32 | 123.044509 | 1.28715
2025-07-24 13:32 | 123.114458 | 1.302982
2025-07-24 13:32 | 123.185288 | 1.339922
2025-07-24 13:32 | 123.259846 | 1.366309
2025-07-24 13:32 | 123.34104 | 1.366309
2025-07-24 13:32 | 123.422148 | 1.387417
2025-07-24 13:32 | 123.422148 | 1.38214
2025-07-24 13:32 | 123.529302 | 1.392695
2025-07-24 13:32 | 123.59821 | 1.38214
2025-07-24 13:32 | 123.670244 | 1.371586
2025-07-24 13:32 | 123.75272 | 1.376863
2025-07-24 13:32 | 123.834612 | 1.355754
2025-07-24 13:32 | 123.834612 | 1.371586
2025-07-24 13:32 | 123.916765 | 1.3452
2025-07-24 13:32 | 124.02531 | 1.318813
2025-07-24 13:32 | 124.100063 | 1.313536
2025-07-24 13:32 | 124.172571 | 1.281873
2025-07-24 13:32 | 124.244468 | 1.28715
2025-07-24 13:32 | 124.326602 | 1.292427
2025-07-24 13:32 | 124.407805 | 1.271318
2025-07-24 13:32 | 124.489336 | 1.255487
2025-07-24 13:32 | 124.489336 | 1.234378
2025-07-24 13:32 | 124.595955 | 1.229101
2025-07-24 13:32 | 124.666902 | 1.255487
2025-07-24 13:32 | 124.740125 | 1.229101
2025-07-24 13:32 | 124.819019 | 1.218546
2025-07-24 13:32 | 124.89999 | 1.202714
2025-07-24 13:32 | 124.980645 | 1.19216
2025-07-24 13:32 | 124.980645 | 1.218546
2025-07-24 13:32 | 125.061912 | 1.160496
2025-07-24 13:32 | 125.164893 | 1.19216
2025-07-24 13:32 | 125.236094 | 1.149942
2025-07-24 13:32 | 125.309065 | 1.186883
2025-07-24 13:32 | 125.388518 | 1.118279
2025-07-24 13:32 | 125.473726 | 1.128833
2025-07-24 13:32 | 125.555479 | 1.128833
2025-07-24 13:32 | 125.555479 | 1.102447
2025-07-24 13:32 | 125.667991 | 1.102447
2025-07-24 13:32 | 125.739297 | 1.107724
2025-07-24 13:32 | 125.812788 | 1.081338
2025-07-24 13:32 | 125.886594 | 1.086615
2025-07-24 13:32 | 125.964546 | 1.065506
2025-07-24 13:32 | 126.045415 | 1.070784
2025-07-24 13:32 | 126.126218 | 1.060229
2025-07-24 13:32 | 126.207019 | 1.03912
2025-07-24 13:32 | 126.207019 | 1.044397
2025-07-24 13:32 | 126.288428 | 1.033843
2025-07-24 13:32 | 126.395623 | 1.002179
2025-07-24 13:32 | 126.466099 | 1.002179
2025-07-24 13:32 | 126.539917 | 0.996902
2025-07-24 13:32 | 126.617761 | 0.981071
2025-07-24 13:32 | 126.69937 | 0.959962
2025-07-24 13:32 | 126.780125 | 0.965239
2025-07-24 13:32 | 126.861306 | 0.949407
2025-07-24 13:32 | 126.861306 | 0.928298
2025-07-24 13:32 | 126.942573 | 0.917744
2025-07-24 13:32 | 127.053921 | 0.923021
2025-07-24 13:32 | 127.126978 | 0.907189
2025-07-24 13:32 | 127.201116 | 0.917744
2025-07-24 13:32 | 127.273921 | 0.875526
2025-07-24 13:32 | 127.349441 | 0.896635
2025-07-24 13:32 | 127.431104 | 0.870249
2025-07-24 13:32 | 127.5121 | 0.84914
2025-07-24 13:32 | 127.593862 | 0.833308
2025-07-24 13:32 | 127.675088 | 0.828031
2025-07-24 13:32 | 127.756597 | 0.838585
2025-07-24 13:32 | 127.837935 | 0.812199
2025-07-24 13:32 | 127.919512 | 0.806922
2025-07-24 13:32 | 127.919512 | 0.79109
2025-07-24 13:32 | 128.000757 | 0.79109
2025-07-24 13:32 | 128.108081 | 0.780536
2025-07-24 13:32 | 128.179307 | 0.785813
2025-07-24 13:32 | 128.255383 | 0.769981
2025-07-24 13:32 | 128.334832 | 0.733041
2025-07-24 13:32 | 128.416077 | 0.717209
2025-07-24 13:32 | 128.497336 | 0.711932
2025-07-24 13:32 | 128.582783 | 0.717209
2025-07-24 13:32 | 128.582783 | 0.706654
2025-07-24 13:32 | 128.694629 | 0.690823
2025-07-24 13:32 | 128.767681 | 0.701377
2025-07-24 13:32 | 128.841221 | 0.664437
2025-07-24 13:32 | 128.91741 | 0.685545
2025-07-24 13:32 | 128.992324 | 0.653882
2025-07-24 13:32 | 129.070491 | 0.648605
2025-07-24 13:32 | 129.152092 | 0.669714
2025-07-24 13:32 | 129.232847 | 0.669714
2025-07-24 13:32 | 129.314561 | 0.622219
2025-07-24 13:32 | 129.395957 | 0.616941
2025-07-24 13:32 | 129.478113 | 0.595833
2025-07-24 13:32 | 129.559602 | 0.622219
2025-07-24 13:32 | 129.559602 | 0.595833
2025-07-24 13:32 | 129.641055 | 0.574724
2025-07-24 13:32 | 129.747463 | 0.558892
2025-07-24 13:32 | 129.823384 | 0.553615
2025-07-24 13:32 | 129.898486 | 0.532506
2025-07-24 13:32 | 129.971311 | 0.516674
2025-07-24 13:32 | 130.051248 | 0.500842
2025-07-24 13:32 | 130.133042 | 0.474456
2025-07-24 13:32 | 130.215234 | 0.442793
2025-07-24 13:32 | 130.296655 | 0.426961
2025-07-24 13:32 | 130.377961 | 0.421684
2025-07-24 13:32 | 130.459031 | 0.379466
2025-07-24 13:32 | 130.459031 | 0.39002
2025-07-24 13:32 | 130.576128 | 0.379466
2025-07-24 13:32 | 130.65145 | 0.358357
2025-07-24 13:32 | 130.730479 | 0.337248
2025-07-24 13:32 | 130.804915 | 0.326694
2025-07-24 13:32 | 130.880962 | 0.300307
2025-07-24 13:32 | 130.955122 | 0.300307
2025-07-24 13:32 | 131.036382 | 0.284476
2025-07-24 13:32 | 131.118284 | 0.247535
2025-07-24 13:32 | 131.199346 | 0.25809
2025-07-24 13:32 | 131.281477 | 0.210594
2025-07-24 13:32 | 131.363691 | 0.210594
2025-07-24 13:32 | 131.44553 | 0.194763
2025-07-24 13:32 | 131.526377 | 0.163099
2025-07-24 13:32 | 131.607483 | 0.163099
2025-07-24 13:32 | 131.689021 | 0.157822
2025-07-24 13:32 | 131.689021 | 0.10505
2025-07-24 13:32 | 131.770198 | 0.14199
2025-07-24 13:32 | 131.88167 | 0.089218
2025-07-24 13:32 | 131.958838 | 0.062832
2025-07-24 13:32 | 132.037932 | 0.031169
2025-07-24 13:32 | 132.112502 | 0.031169
2025-07-24 13:32 | 132.189675 | 0.01006
2025-07-24 13:32 | 132.265361 | -0.016327
2025-07-24 13:32 | 132.34595 | -0.011049
2025-07-24 13:32 | 132.421567 | -0.042713
2025-07-24 13:32 | 132.501653 | -0.037435
2025-07-24 13:32 | 132.583066 | -0.037435
2025-07-24 13:32 | 132.663828 | -0.053267
2025-07-24 13:32 | 132.744495 | -0.04799
2025-07-24 13:32 | 132.825278 | -0.037435
2025-07-24 13:32 | 132.906147 | -0.053267
2025-07-24 13:32 | 132.987993 | -0.032158
2025-07-24 13:32 | 133.069502 | -0.058544
2025-07-24 13:32 | 133.151694 | -0.058544
2025-07-24 13:32 | 133.23384 | -0.053267
2025-07-24 13:32 | 133.315664 | -0.04799
2025-07-24 13:32 | 133.396348 | -0.037435
2025-07-24 13:32 | 133.478723 | -0.042713