## sheet1
Time | Untitled | Untitled 1
2025-07-24 13:35 | 121.601514 | -0.037435
2025-07-24 13:35 | 121.631357 | -0.042713
2025-07-24 13:35 | 121.693506 | -0.069099
2025-07-24 13:36 | 121.693506 | -0.032158
2025-07-24 13:36 | 121.800803 | -0.037435
2025-07-24 13:36 | 121.866887 | -0.053267
2025-07-24 13:36 | 121.938896 | -0.04799
2025-07-24 13:36 | 122.020107 | -0.026881
2025-07-24 13:36 | 122.020107 | -0.032158
2025-07-24 13:36 | 122.127673 | -0.021604
2025-07-24 13:36 | 122.199199 | -0.053267
2025-07-24 13:36 | 122.264761 | -0.032158
2025-07-24 13:36 | 122.350173 | -0.032158
2025-07-24 13:36 | 122.350173 | -0.04799
2025-07-24 13:36 | 122.432283 | 0.110327
2025-07-24 13:36 | 122.534133 | 0.263367
2025-07-24 13:36 | 122.599224 | 0.421684
2025-07-24 13:36 | 122.680598 | 0.54306
2025-07-24 13:36 | 122.680598 | 0.664437
2025-07-24 13:36 | 122.761255 | 0.75415
2025-07-24 13:36 | 122.862874 | 0.864971
2025-07-24 13:36 | 122.928481 | 0.901912
2025-07-24 13:36 | 123.005852 | 0.965239
2025-07-24 13:36 | 123.08759 | 1.023288
2025-07-24 13:36 | 123.08759 | 1.070784
2025-07-24 13:36 | 123.199502 | 1.128833
2025-07-24 13:36 | 123.265872 | 1.171051
2025-07-24 13:36 | 123.335647 | 1.218546
2025-07-24 13:36 | 123.420876 | 1.255487
2025-07-24 13:36 | 123.502563 | 1.281873
2025-07-24 13:36 | 123.502563 | 1.297705
2025-07-24 13:36 | 123.608579 | 1.308259
2025-07-24 13:36 | 123.6804 | 1.318813
2025-07-24 13:36 | 123.74936 | 1.350477
2025-07-24 13:36 | 123.82853 | 1.350477
2025-07-24 13:36 | 123.914021 | 1.392695
2025-07-24 13:36 | 123.914021 | 1.403249
2025-07-24 13:36 | 124.018755 | 1.424358
2025-07-24 13:36 | 124.085745 | 1.397972
2025-07-24 13:36 | 124.15718 | 1.408526
2025-07-24 13:36 | 124.23866 | 1.218546
2025-07-24 13:36 | 124.23866 | 1.234378
2025-07-24 13:36 | 124.355093 | 1.255487
2025-07-24 13:36 | 124.423711 | 1.266041
2025-07-24 13:36 | 124.492927 | 1.239655
2025-07-24 13:36 | 124.567715 | 1.276596
2025-07-24 13:36 | 124.648823 | 1.271318
2025-07-24 13:36 | 124.730027 | 1.244932
2025-07-24 13:36 | 124.730027 | 1.244932
2025-07-24 13:36 | 124.836917 | 1.244932
2025-07-24 13:36 | 124.908159 | 1.229101
2025-07-24 13:36 | 124.976929 | 1.234378
2025-07-24 13:36 | 125.055901 | 1.19216
2025-07-24 13:36 | 125.137512 | 1.218546
2025-07-24 13:36 | 125.137512 | 1.207992
2025-07-24 13:36 | 125.218821 | 1.19216
2025-07-24 13:36 | 125.322969 | 1.176328
2025-07-24 13:36 | 125.392856 | 1.160496
2025-07-24 13:36 | 125.465054 | 1.165774
2025-07-24 13:36 | 125.546611 | 1.165774
2025-07-24 13:36 | 125.628135 | 1.128833
2025-07-24 13:36 | 125.709614 | 1.128833
2025-07-24 13:36 | 125.709614 | 1.128833
2025-07-24 13:36 | 125.791228 | 1.102447
2025-07-24 13:36 | 125.89532 | 1.118279
2025-07-24 13:36 | 125.968967 | 1.113001
2025-07-24 13:36 | 126.039968 | 1.091892
2025-07-24 13:36 | 126.117549 | 1.102447
2025-07-24 13:36 | 126.198813 | 1.086615
2025-07-24 13:36 | 126.280935 | 1.065506
2025-07-24 13:36 | 126.280935 | 1.081338
2025-07-24 13:36 | 126.392419 | 1.049675
2025-07-24 13:36 | 126.464028 | 1.03912
2025-07-24 13:36 | 126.533936 | 1.044397
2025-07-24 13:36 | 126.607307 | 1.060229
2025-07-24 13:36 | 126.688472 | 1.028566
2025-07-24 13:36 | 126.769382 | 1.007457
2025-07-24 13:36 | 126.769382 | 0.996902
2025-07-24 13:36 | 126.850378 | 0.975793
2025-07-24 13:36 | 126.956177 | 0.981071
2025-07-24 13:36 | 127.025859 | 0.975793
2025-07-24 13:36 | 127.09844 | 0.954684
2025-07-24 13:36 | 127.18842 | 0.975793
2025-07-24 13:36 | 127.262219 | 0.938853
2025-07-24 13:36 | 127.339895 | 0.933575
2025-07-24 13:36 | 127.421765 | 0.912467
2025-07-24 13:36 | 127.503713 | 0.917744
2025-07-24 13:36 | 127.584929 | 0.907189
2025-07-24 13:36 | 127.666697 | 0.891358
2025-07-24 13:36 | 127.748303 | 0.891358
2025-07-24 13:36 | 127.748303 | 0.870249
2025-07-24 13:36 | 127.855396 | 0.84914
2025-07-24 13:36 | 127.927781 | 0.833308
2025-07-24 13:36 | 128.001047 | 0.833308
2025-07-24 13:36 | 128.078242 | 0.817476
2025-07-24 13:36 | 128.158962 | 0.828031
2025-07-24 13:36 | 128.244385 | 0.817476
2025-07-24 13:36 | 128.325269 | 0.801645
2025-07-24 13:36 | 128.325269 | 0.838585
2025-07-24 13:36 | 128.438572 | 0.79109
2025-07-24 13:36 | 128.510283 | 0.775258
2025-07-24 13:36 | 128.584165 | 0.759427
2025-07-24 13:36 | 128.659827 | 0.759427
2025-07-24 13:36 | 128.736477 | 0.722486
2025-07-24 13:36 | 128.81511 | 0.722486
2025-07-24 13:36 | 128.896562 | 0.711932
2025-07-24 13:36 | 128.978184 | 0.685545
2025-07-24 13:36 | 129.060273 | 0.680268
2025-07-24 13:36 | 129.060273 | 0.701377
2025-07-24 13:36 | 129.142773 | 0.685545
2025-07-24 13:36 | 129.254209 | 0.664437
2025-07-24 13:36 | 129.330303 | 0.685545
2025-07-24 13:36 | 129.405869 | 0.63805
2025-07-24 13:36 | 129.478462 | 0.643328
2025-07-24 13:36 | 129.554441 | 0.632773
2025-07-24 13:36 | 129.631628 | 0.622219
2025-07-24 13:36 | 129.71335 | 0.60111
2025-07-24 13:36 | 129.798733 | 0.622219
2025-07-24 13:36 | 129.879927 | 0.60111
2025-07-24 13:36 | 129.961233 | 0.569446
2025-07-24 13:36 | 129.961233 | 0.564169
2025-07-24 13:36 | 130.042302 | 0.580001
2025-07-24 13:36 | 130.149763 | 0.54306
2025-07-24 13:36 | 130.224468 | 0.548337
2025-07-24 13:36 | 130.299297 | 0.527228
2025-07-24 13:36 | 130.376396 | 0.527228
2025-07-24 13:36 | 130.452627 | 0.527228
2025-07-24 13:36 | 130.534397 | 0.495565
2025-07-24 13:36 | 130.615195 | 0.479733
2025-07-24 13:36 | 130.696396 | 0.44807
2025-07-24 13:36 | 130.777698 | 0.442793
2025-07-24 13:36 | 130.859822 | 0.405852
2025-07-24 13:36 | 130.942046 | 0.400575
2025-07-24 13:36 | 131.022888 | 0.384743
2025-07-24 13:36 | 131.104146 | 0.342525
2025-07-24 13:36 | 131.104146 | 0.326694
2025-07-24 13:36 | 131.215562 | 0.326694
2025-07-24 13:36 | 131.290161 | 0.29503
2025-07-24 13:36 | 131.36488 | 0.273921
2025-07-24 13:36 | 131.443699 | 0.252812
2025-07-24 13:36 | 131.521455 | 0.263367
2025-07-24 13:36 | 131.597937 | 0.247535
2025-07-24 13:36 | 131.675195 | 0.215872
2025-07-24 13:36 | 131.757361 | 0.194763
2025-07-24 13:36 | 131.838975 | 0.173654
2025-07-24 13:36 | 131.920818 | 0.163099
2025-07-24 13:36 | 132.002456 | 0.115604
2025-07-24 13:36 | 132.083857 | 0.10505
2025-07-24 13:36 | 132.16563 | 0.094495
2025-07-24 13:36 | 132.250981 | 0.083941
2025-07-24 13:36 | 132.332478 | 0.052277
2025-07-24 13:36 | 132.414141 | 0.041723
2025-07-24 13:36 | 132.414141 | 0.025891
2025-07-24 13:36 | 132.49585 | 0.020614
2025-07-24 13:36 | 132.606565 | -0.000495
2025-07-24 13:36 | 132.68283 | -0.037435
2025-07-24 13:36 | 132.761265 | -0.042713
2025-07-24 13:36 | 132.84439 | -0.032158
2025-07-24 13:36 | 132.922979 | -0.053267
2025-07-24 13:36 | 133.007783 | -0.042713
2025-07-24 13:36 | 133.14925 | -0.058544
2025-07-24 13:36 | 133.230085 | -0.053267
2025-07-24 13:36 | 133.311682 | -0.053267
2025-07-24 13:36 | 133.393286 | -0.04799
2025-07-24 13:36 | 133.474446 | -0.042713
2025-07-24 13:36 | 133.556472 | -0.063822
2025-07-24 13:36 | 133.638875 | -0.053267
2025-07-24 13:36 | 133.720313 | -0.032158
2025-07-24 13:36 | 133.80144 | -0.053267
2025-07-24 13:36 | 133.883408 | -0.026881
2025-07-24 13:36 | 133.965527 | -0.037435
2025-07-24 13:36 | 134.047605 | -0.042713