## sheet1
Time | Untitled | Untitled 1
2025-07-24 13:44 | 122.019397 | -0.053267
2025-07-24 13:44 | 122.019397 | -0.053267
2025-07-24 13:44 | 122.086829 | -0.063822
2025-07-24 13:44 | 122.167349 | -0.053267
2025-07-24 13:44 | 122.167349 | -0.042713
2025-07-24 13:44 | 122.248291 | -0.04799
2025-07-24 13:44 | 122.34614 | -0.042713
2025-07-24 13:44 | 122.410554 | -0.04799
2025-07-24 13:44 | 122.491365 | -0.04799
2025-07-24 13:44 | 122.572356 | -0.04799
2025-07-24 13:44 | 122.572356 | -0.042713
2025-07-24 13:44 | 122.680044 | -0.063822
2025-07-24 13:44 | 122.747368 | -0.042713
2025-07-24 13:44 | 122.818357 | -0.053267
2025-07-24 13:44 | 122.919834 | -0.053267
2025-07-24 13:44 | 122.986604 | -0.037435
2025-07-24 13:44 | 123.066826 | -0.011049
2025-07-24 13:44 | 123.149321 | 0.062832
2025-07-24 13:44 | 123.230854 | 0.178931
2025-07-24 13:44 | 123.230854 | 0.215872
2025-07-24 13:44 | 123.332109 | 0.242258
2025-07-24 13:44 | 123.398945 | 0.300307
2025-07-24 13:44 | 123.474824 | 0.358357
2025-07-24 13:44 | 123.556531 | 0.39002
2025-07-24 13:44 | 123.556531 | 0.469179
2025-07-24 13:44 | 123.668508 | 0.485011
2025-07-24 13:44 | 123.73699 | 0.54306
2025-07-24 13:44 | 123.82228 | 0.585278
2025-07-24 13:44 | 123.89103 | 0.590555
2025-07-24 13:44 | 123.968945 | 0.653882
2025-07-24 13:44 | 124.050159 | 0.690823
2025-07-24 13:44 | 124.132219 | 0.6961
2025-07-24 13:44 | 124.213496 | 0.711932
2025-07-24 13:44 | 124.213496 | 0.717209
2025-07-24 13:44 | 124.321133 | 0.743595
2025-07-24 13:44 | 124.393735 | 0.733041
2025-07-24 13:44 | 124.461318 | 0.595833
2025-07-24 13:44 | 124.540056 | 0.616941
2025-07-24 13:44 | 124.621748 | 0.595833
2025-07-24 13:44 | 124.70282 | 0.606387
2025-07-24 13:44 | 124.70282 | 0.632773
2025-07-24 13:44 | 124.814724 | 0.63805
2025-07-24 13:44 | 124.884895 | 0.643328
2025-07-24 13:44 | 124.954155 | 0.616941
2025-07-24 13:44 | 125.02679 | 0.627496
2025-07-24 13:44 | 125.112473 | 0.60111
2025-07-24 13:44 | 125.112473 | 0.611664
2025-07-24 13:44 | 125.225974 | 0.580001
2025-07-24 13:44 | 125.293853 | 0.569446
2025-07-24 13:44 | 125.362847 | 0.574724
2025-07-24 13:44 | 125.442732 | 0.569446
2025-07-24 13:44 | 125.524224 | 0.54306
2025-07-24 13:44 | 125.606389 | 0.527228
2025-07-24 13:44 | 125.606389 | 0.558892
2025-07-24 13:44 | 125.713674 | 0.558892
2025-07-24 13:44 | 125.783621 | 0.527228
2025-07-24 13:44 | 125.856436 | 0.521951
2025-07-24 13:44 | 125.930942 | 0.511397
2025-07-24 13:44 | 126.011729 | 0.511397
2025-07-24 13:44 | 126.092783 | 0.511397
2025-07-24 13:44 | 126.17426 | 0.500842
2025-07-24 13:44 | 126.17426 | 0.490288
2025-07-24 13:44 | 126.28323 | 0.485011
2025-07-24 13:44 | 126.353877 | 0.485011
2025-07-24 13:44 | 126.425764 | 0.485011
2025-07-24 13:44 | 126.501094 | 0.474456
2025-07-24 13:44 | 126.581841 | 0.463902
2025-07-24 13:44 | 126.663374 | 0.479733
2025-07-24 13:44 | 126.663374 | 0.474456
2025-07-24 13:44 | 126.744097 | 0.474456
2025-07-24 13:44 | 126.847451 | 0.453347
2025-07-24 13:44 | 126.918706 | 0.474456
2025-07-24 13:44 | 126.989038 | 0.453347
2025-07-24 13:44 | 127.069509 | 0.437516
2025-07-24 13:44 | 127.15083 | 0.453347
2025-07-24 13:44 | 127.231985 | 0.437516
2025-07-24 13:44 | 127.231985 | 0.432238
2025-07-24 13:44 | 127.342678 | 0.453347
2025-07-24 13:44 | 127.412881 | 0.442793
2025-07-24 13:44 | 127.488618 | 0.437516
2025-07-24 13:44 | 127.56114 | 0.463902
2025-07-24 13:44 | 127.640305 | 0.432238
2025-07-24 13:44 | 127.721919 | 0.437516
2025-07-24 13:44 | 127.803562 | 0.416407
2025-07-24 13:44 | 127.884438 | 0.411129
2025-07-24 13:44 | 127.884438 | 0.395298
2025-07-24 13:44 | 127.99519 | 0.411129
2025-07-24 13:44 | 128.067349 | 0.405852
2025-07-24 13:44 | 128.138137 | 0.384743
2025-07-24 13:44 | 128.213232 | 0.384743
2025-07-24 13:44 | 128.298643 | 0.395298
2025-07-24 13:44 | 128.380579 | 0.374189
2025-07-24 13:44 | 128.380579 | 0.35308
2025-07-24 13:44 | 128.465945 | 0.368911
2025-07-24 13:44 | 128.572002 | 0.347803
2025-07-24 13:44 | 128.643071 | 0.331971
2025-07-24 13:44 | 128.716487 | 0.326694
2025-07-24 13:44 | 128.792231 | 0.300307
2025-07-24 13:44 | 128.873452 | 0.284476
2025-07-24 13:44 | 128.954939 | 0.284476
2025-07-24 13:44 | 129.036052 | 0.263367
2025-07-24 13:45 | 129.036052 | 0.263367
2025-07-24 13:45 | 129.11771 | 0.268644
2025-07-24 13:45 | 129.224536 | 0.247535
2025-07-24 13:45 | 129.29865 | 0.252812
2025-07-24 13:45 | 129.375989 | 0.247535
2025-07-24 13:45 | 129.453616 | 0.242258
2025-07-24 13:45 | 129.526074 | 0.242258
2025-07-24 13:45 | 129.607144 | 0.247535
2025-07-24 13:45 | 129.688833 | 0.231703
2025-07-24 13:45 | 129.7701 | 0.210594
2025-07-24 13:45 | 129.851077 | 0.226426
2025-07-24 13:45 | 129.933093 | 0.205317
2025-07-24 13:45 | 129.933093 | 0.189486
2025-07-24 13:45 | 130.044062 | 0.189486
2025-07-24 13:45 | 130.11655 | 0.184208
2025-07-24 13:45 | 130.191921 | 0.20004
2025-07-24 13:45 | 130.264817 | 0.152545
2025-07-24 13:45 | 130.340435 | 0.163099
2025-07-24 13:45 | 130.42134 | 0.136713
2025-07-24 13:45 | 130.503416 | 0.152545
2025-07-24 13:45 | 130.584407 | 0.152545
2025-07-24 13:45 | 130.666365 | 0.126159
2025-07-24 13:45 | 130.666365 | 0.126159
2025-07-24 13:45 | 130.747605 | 0.099773
2025-07-24 13:45 | 130.858643 | 0.094495
2025-07-24 13:45 | 130.932803 | 0.083941
2025-07-24 13:45 | 131.009609 | 0.089218
2025-07-24 13:45 | 131.085979 | 0.078664
2025-07-24 13:45 | 131.164282 | 0.078664
2025-07-24 13:45 | 131.241592 | 0.083941
2025-07-24 13:45 | 131.323401 | 0.036446
2025-07-24 13:45 | 131.404651 | 0.057555
2025-07-24 13:45 | 131.485767 | 0.041723
2025-07-24 13:45 | 131.566736 | 0.062832
2025-07-24 13:45 | 131.647654 | 0.031169
2025-07-24 13:45 | 131.729111 | 0.025891
2025-07-24 13:45 | 131.729111 | 0.01006
2025-07-24 13:45 | 131.810278 | -0.000495
2025-07-24 13:45 | 131.922642 | 0.020614
2025-07-24 13:45 | 132.000972 | -0.011049
2025-07-24 13:45 | 132.075796 | -0.005772
2025-07-24 13:45 | 132.154856 | 0.004782
2025-07-24 13:45 | 132.23009 | -0.011049
2025-07-24 13:45 | 132.309409 | -0.016327
2025-07-24 13:45 | 132.385503 | -0.032158
2025-07-24 13:45 | 132.463872 | -0.042713
2025-07-24 13:45 | 132.542922 | -0.026881
2025-07-24 13:45 | 132.623848 | -0.042713
2025-07-24 13:45 | 132.705298 | -0.053267
2025-07-24 13:45 | 132.787246 | -0.042713
2025-07-24 13:45 | 132.868843 | -0.021604
2025-07-24 13:45 | 132.950632 | -0.032158
2025-07-24 13:45 | 133.031836 | -0.042713
2025-07-24 13:45 | 133.113398 | -0.04799
2025-07-24 13:45 | 133.194575 | -0.04799
2025-07-24 13:45 | 133.276521 | -0.063822
2025-07-24 13:45 | 133.357803 | -0.042713
2025-07-24 13:45 | 133.439333 | -0.042713
2025-07-24 13:45 | 133.439333 | -0.058544
2025-07-24 13:45 | 133.553906 | -0.037435
2025-07-24 13:45 | 133.63333 | -0.04799
2025-07-24 13:45 | 133.710337 | -0.053267
2025-07-24 13:45 | 133.789236 | -0.032158
2025-07-24 13:45 | 133.866189 | -0.042713
2025-07-24 13:45 | 133.945627 | -0.053267
2025-07-24 13:45 | 134.023472 | -0.04799
2025-07-24 13:45 | 134.10312 | -0.063822
2025-07-24 13:45 | 134.182727 | -0.063822
2025-07-24 13:45 | 134.263689 | -0.058544
2025-07-24 13:45 | 134.342476 | -0.032158
2025-07-24 13:45 | 134.422053 | -0.058544
2025-07-24 13:45 | 134.501431 | -0.042713
2025-07-24 13:45 | 134.582251 | -0.053267
2025-07-24 13:45 | 134.667769 | -0.053267
2025-07-24 13:45 | 134.749236 | -0.032158
2025-07-24 13:45 | 134.830764 | -0.026881
2025-07-24 13:45 | 134.9129 | -0.058544
2025-07-24 13:45 | 134.995095 | -0.053267
2025-07-24 13:45 | 135.08019 | -0.058544
2025-07-24 13:45 | 135.16144 | -0.032158
2025-07-24 13:45 | 135.243052 | -0.04799
2025-07-24 13:45 | 135.324714 | -0.053267
2025-07-24 13:45 | 135.40541 | -0.037435
2025-07-24 13:45 | 135.487209 | -0.042713
2025-07-24 13:45 | 135.56884 | -0.04799
2025-07-24 13:45 | 135.650056 | -0.04799
2025-07-24 13:45 | 135.731863 | -0.032158
2025-07-24 13:45 | 135.817209 | -0.037435
2025-07-24 13:45 | 135.898499 | -0.053267
2025-07-24 13:45 | 135.98032 | -0.037435
2025-07-24 13:45 | 136.062395 | -0.042713
2025-07-24 13:45 | 136.143938 | -0.032158
2025-07-24 13:45 | 136.225549 | -0.037435
2025-07-24 13:45 | 136.306753 | -0.032158
2025-07-24 13:45 | 136.388286 | -0.04799
2025-07-24 13:45 | 136.470166 | -0.032158
2025-07-24 13:45 | 136.551533 | -0.058544