## sheet1
Time | Untitled | Untitled 1
2025-07-24 15:44 | 123.601052 | -0.032158
2025-07-24 15:44 | 123.601052 | -0.04799
2025-07-24 15:44 | 123.633752 | -0.032158
2025-07-24 15:44 | 123.734106 | -0.042713
2025-07-24 15:44 | 123.799319 | -0.042713
2025-07-24 15:44 | 123.877227 | -0.058544
2025-07-24 15:44 | 123.877227 | -0.04799
2025-07-24 15:44 | 123.959089 | -0.04799
2025-07-24 15:44 | 124.060361 | -0.032158
2025-07-24 15:44 | 124.125581 | -0.053267
2025-07-24 15:44 | 124.202881 | -0.053267
2025-07-24 15:44 | 124.284385 | -0.042713
2025-07-24 15:44 | 124.284385 | -0.032158
2025-07-24 15:44 | 124.39261 | -0.037435
2025-07-24 15:44 | 124.459221 | 0.041723
2025-07-24 15:44 | 124.527803 | 0.20004
2025-07-24 15:44 | 124.609624 | 0.426961
2025-07-24 15:44 | 124.690876 | 0.622219
2025-07-24 15:44 | 124.690876 | 0.817476
2025-07-24 15:44 | 124.795554 | 0.975793
2025-07-24 15:44 | 124.866108 | 1.171051
2025-07-24 15:44 | 124.937031 | 1.329368
2025-07-24 15:44 | 125.019258 | 1.44019
2025-07-24 15:44 | 125.019258 | 1.529903
2025-07-24 15:44 | 125.135703 | 1.59323
2025-07-24 15:44 | 125.201658 | 1.667111
2025-07-24 15:44 | 125.267148 | 1.698774
2025-07-24 15:44 | 125.348855 | 1.72516
2025-07-24 15:44 | 125.429829 | 1.704051
2025-07-24 15:44 | 125.429829 | 1.68822
2025-07-24 15:44 | 125.537246 | 1.640725
2025-07-24 15:44 | 125.603604 | 1.619616
2025-07-24 15:44 | 125.674668 | 1.640725
2025-07-24 15:44 | 125.754438 | 1.646002
2025-07-24 15:44 | 125.835103 | 1.651279
2025-07-24 15:44 | 125.835103 | 1.656556
2025-07-24 15:44 | 125.944819 | 1.656556
2025-07-24 15:44 | 126.013892 | 1.656556
2025-07-24 15:44 | 126.080781 | 1.677665
2025-07-24 15:44 | 126.160132 | 1.677665
2025-07-24 15:44 | 126.24145 | 1.667111
2025-07-24 15:44 | 126.24145 | 1.646002
2025-07-24 15:44 | 126.352517 | 1.646002
2025-07-24 15:44 | 126.4199 | 1.63017
2025-07-24 15:44 | 126.489858 | 1.619616
2025-07-24 15:44 | 126.571055 | 1.624893
2025-07-24 15:44 | 126.652637 | 1.587952
2025-07-24 15:44 | 126.734465 | 1.587952
2025-07-24 15:44 | 126.734465 | 1.59323
2025-07-24 15:44 | 126.841479 | 1.572121
2025-07-24 15:44 | 126.911306 | 1.53518
2025-07-24 15:44 | 126.982412 | 1.551012
2025-07-24 15:44 | 127.060125 | 1.519348
2025-07-24 15:44 | 127.142197 | 1.519348
2025-07-24 15:44 | 127.223696 | 1.519348
2025-07-24 15:44 | 127.223696 | 1.487685
2025-07-24 15:44 | 127.330942 | 1.482408
2025-07-24 15:44 | 127.398899 | 1.466576
2025-07-24 15:44 | 127.470088 | 1.466576
2025-07-24 15:44 | 127.547888 | 1.445467
2025-07-24 15:44 | 127.629521 | 1.445467
2025-07-24 15:44 | 127.629521 | 1.397972
2025-07-24 15:44 | 127.715159 | 1.397972
2025-07-24 15:44 | 127.821714 | 1.403249
2025-07-24 15:44 | 127.892305 | 1.403249
2025-07-24 15:44 | 127.962659 | 1.392695
2025-07-24 15:44 | 128.042466 | 1.376863
2025-07-24 15:44 | 128.123589 | 1.361031
2025-07-24 15:44 | 128.204277 | 1.329368
2025-07-24 15:44 | 128.204277 | 1.329368
2025-07-24 15:44 | 128.313542 | 1.339922
2025-07-24 15:44 | 128.382534 | 1.313536
2025-07-24 15:44 | 128.455588 | 1.297705
2025-07-24 15:44 | 128.534875 | 1.281873
2025-07-24 15:44 | 128.616741 | 1.281873
2025-07-24 15:44 | 128.698027 | 1.28715
2025-07-24 15:44 | 128.698027 | 1.266041
2025-07-24 15:44 | 128.783479 | 1.250209
2025-07-24 15:44 | 128.887395 | 1.239655
2025-07-24 15:44 | 128.959307 | 1.250209
2025-07-24 15:44 | 129.03157 | 1.218546
2025-07-24 15:44 | 129.113335 | 1.207992
2025-07-24 15:44 | 129.195054 | 1.213269
2025-07-24 15:44 | 129.276162 | 1.213269
2025-07-24 15:44 | 129.276162 | 1.176328
2025-07-24 15:44 | 129.357166 | 1.160496
2025-07-24 15:44 | 129.464724 | 1.171051
2025-07-24 15:44 | 129.535044 | 1.160496
2025-07-24 15:44 | 129.606831 | 1.13411
2025-07-24 15:44 | 129.682786 | 1.118279
2025-07-24 15:44 | 129.764165 | 1.118279
2025-07-24 15:44 | 129.844946 | 1.09717
2025-07-24 15:44 | 129.927019 | 1.081338
2025-07-24 15:44 | 130.009521 | 1.070784
2025-07-24 15:44 | 130.009521 | 1.054952
2025-07-24 15:44 | 130.091375 | 1.049675
2025-07-24 15:44 | 130.20313 | 1.049675
2025-07-24 15:44 | 130.276958 | 1.028566
2025-07-24 15:44 | 130.352021 | 1.007457
2025-07-24 15:44 | 130.429055 | 1.018011
2025-07-24 15:44 | 130.504758 | 1.002179
2025-07-24 15:44 | 130.581145 | 0.986348
2025-07-24 15:44 | 130.663315 | 0.975793
2025-07-24 15:44 | 130.745181 | 0.970516
2025-07-24 15:44 | 130.82759 | 0.938853
2025-07-24 15:44 | 130.909548 | 0.938853
2025-07-24 15:44 | 130.991343 | 0.912467
2025-07-24 15:44 | 131.073521 | 0.901912
2025-07-24 15:44 | 131.073521 | 0.88608
2025-07-24 15:44 | 131.155706 | 0.875526
2025-07-24 15:44 | 131.263303 | 0.859694
2025-07-24 15:44 | 131.337092 | 0.838585
2025-07-24 15:44 | 131.416992 | 0.817476
2025-07-24 15:44 | 131.491455 | 0.796367
2025-07-24 15:44 | 131.567456 | 0.764704
2025-07-24 15:44 | 131.644854 | 0.748872
2025-07-24 15:44 | 131.727026 | 0.733041
2025-07-24 15:44 | 131.808547 | 0.717209
2025-07-24 15:44 | 131.890012 | 0.701377
2025-07-24 15:44 | 131.972542 | 0.669714
2025-07-24 15:44 | 132.054412 | 0.632773
2025-07-24 15:44 | 132.136255 | 0.60111
2025-07-24 15:44 | 132.218108 | 0.606387
2025-07-24 15:44 | 132.300588 | 0.564169
2025-07-24 15:44 | 132.385999 | 0.564169
2025-07-24 15:44 | 132.467498 | 0.511397
2025-07-24 15:44 | 132.467498 | 0.495565
2025-07-24 15:44 | 132.578616 | 0.469179
2025-07-24 15:44 | 132.654404 | 0.442793
2025-07-24 15:44 | 132.733005 | 0.442793
2025-07-24 15:44 | 132.810977 | 0.411129
2025-07-24 15:44 | 132.886731 | 0.405852
2025-07-24 15:44 | 132.963381 | 0.363634
2025-07-24 15:44 | 133.044563 | 0.35308
2025-07-24 15:44 | 133.126443 | 0.342525
2025-07-24 15:44 | 133.211807 | 0.316139
2025-07-24 15:44 | 133.293728 | 0.300307
2025-07-24 15:44 | 133.375552 | 0.279199
2025-07-24 15:44 | 133.458071 | 0.284476
2025-07-24 15:44 | 133.539866 | 0.231703
2025-07-24 15:44 | 133.621062 | 0.236981
2025-07-24 15:44 | 133.621062 | 0.221149
2025-07-24 15:44 | 133.702332 | 0.221149
2025-07-24 15:44 | 133.78323 | 0.184208
2025-07-24 15:44 | 133.8976 | 0.173654
2025-07-24 15:44 | 133.973206 | 0.157822
2025-07-24 15:44 | 134.052507 | 0.131436
2025-07-24 15:44 | 134.132725 | 0.094495
2025-07-24 15:44 | 134.215232 | 0.078664
2025-07-24 15:44 | 134.294346 | 0.078664
2025-07-24 15:44 | 134.37427 | 0.052277
2025-07-24 15:44 | 134.454912 | 0.01006
2025-07-24 15:44 | 134.534558 | -0.000495
2025-07-24 15:44 | 134.612976 | -0.011049
2025-07-24 15:44 | 134.691287 | -0.037435
2025-07-24 15:44 | 134.768372 | -0.053267
2025-07-24 15:44 | 134.848733 | -0.058544
2025-07-24 15:44 | 134.929495 | -0.04799
2025-07-24 15:44 | 135.011011 | -0.037435
2025-07-24 15:44 | 135.091765 | -0.037435
2025-07-24 15:44 | 135.173203 | -0.058544
2025-07-24 15:44 | 135.254788 | -0.053267
2025-07-24 15:44 | 135.335869 | -0.042713
2025-07-24 15:44 | 135.41699 | -0.037435
2025-07-24 15:44 | 135.498269 | -0.032158
2025-07-24 15:44 | 135.579734 | -0.042713
2025-07-24 15:44 | 135.661919 | -0.037435
2025-07-24 15:44 | 135.743225 | -0.053267
2025-07-24 15:44 | 135.824802 | -0.042713