## sheet1
Time | Untitled | Untitled 1
2025-07-11 16:22 | 111.307371 | 0.012655
2025-07-11 16:22 | 111.307371 | 0.017888
2025-07-11 16:22 | 111.378047 | 0.007423
2025-07-11 16:22 | 111.459553 | 0.007423
2025-07-11 16:22 | 111.459553 | 0.038819
2025-07-11 16:22 | 111.572593 | 0.017888
2025-07-11 16:22 | 111.639871 | 0.017888
2025-07-11 16:22 | 111.704419 | -0.008275
2025-07-11 16:22 | 111.784773 | 0.00219
2025-07-11 16:22 | 111.784773 | 0.007423
2025-07-11 16:22 | 111.866487 | 0.007423
2025-07-11 16:22 | 111.9678 | 0.012655
2025-07-11 16:22 | 112.032915 | 0.00219
2025-07-11 16:22 | 112.115117 | 0.012655
2025-07-11 16:22 | 112.196824 | 0.023121
2025-07-11 16:22 | 112.196824 | 0.023121
2025-07-11 16:22 | 112.302141 | -0.003043
2025-07-11 16:22 | 112.370767 | 0.007423
2025-07-11 16:22 | 112.442571 | 0.007423
2025-07-11 16:22 | 112.523931 | 0.007423
2025-07-11 16:22 | 112.523931 | 0.012655
2025-07-11 16:22 | 112.604988 | 0.007423
2025-07-11 16:22 | 112.708015 | -0.008275
2025-07-11 16:22 | 112.774138 | 0.023121
2025-07-11 16:22 | 112.847913 | 0.007423
2025-07-11 16:22 | 112.928826 | -0.018741
2025-07-11 16:22 | 112.928826 | 0.017888
2025-07-11 16:22 | 113.039417 | 0.007423
2025-07-11 16:22 | 113.106689 | 0.007423
2025-07-11 16:22 | 113.173359 | -0.008275
2025-07-11 16:22 | 113.254731 | 0.012655
2025-07-11 16:22 | 113.33575 | 0.007423
2025-07-11 16:22 | 113.33575 | 0.017888
2025-07-11 16:22 | 113.442236 | -0.003043
2025-07-11 16:22 | 113.50918 | 0.023121
2025-07-11 16:22 | 113.579551 | 0.007423
2025-07-11 16:22 | 113.660713 | 0.044051
2025-07-11 16:22 | 113.660713 | -0.008275
2025-07-11 16:22 | 113.742417 | 0.017888
2025-07-11 16:22 | 113.845576 | 0.017888
2025-07-11 16:22 | 113.915217 | 0.00219
2025-07-11 16:22 | 113.986484 | 0.00219
2025-07-11 16:22 | 114.068333 | 0.012655
2025-07-11 16:22 | 114.15051 | 0.007423
2025-07-11 16:22 | 114.15051 | 0.075447
2025-07-11 16:22 | 114.263911 | 0.237659
2025-07-11 16:22 | 114.332898 | 0.331846
2025-07-11 16:22 | 114.402346 | 0.473128
2025-07-11 16:22 | 114.480149 | 0.588246
2025-07-11 16:22 | 114.560818 | 0.698131
2025-07-11 16:22 | 114.642051 | 0.729527
2025-07-11 16:22 | 114.642051 | 0.886506
2025-07-11 16:22 | 114.749229 | 1.01209
2025-07-11 16:22 | 114.816914 | 1.106277
2025-07-11 16:22 | 114.88689 | 1.200465
2025-07-11 16:22 | 114.967791 | 1.278955
2025-07-11 16:22 | 115.048682 | 1.383607
2025-07-11 16:22 | 115.048682 | 1.451632
2025-07-11 16:22 | 115.160522 | 1.514423
2025-07-11 16:22 | 115.230317 | 1.592913
2025-07-11 16:22 | 115.298079 | 1.671403
2025-07-11 16:22 | 115.379656 | 1.734194
2025-07-11 16:22 | 115.46103 | 1.786521
2025-07-11 16:22 | 115.541863 | 1.849313
2025-07-11 16:22 | 115.541863 | 1.880708
2025-07-11 16:22 | 115.650234 | 1.927802
2025-07-11 16:22 | 115.719417 | 1.953965
2025-07-11 16:22 | 115.791091 | 1.980129
2025-07-11 16:22 | 115.866968 | 2.02199
2025-07-11 16:22 | 115.949424 | 2.048153
2025-07-11 16:22 | 116.031892 | 2.053386
2025-07-11 16:22 | 116.113066 | 1.723729
2025-07-11 16:22 | 116.113066 | 1.776056
2025-07-11 16:22 | 116.223691 | 1.791753
2025-07-11 16:22 | 116.293464 | 1.823149
2025-07-11 16:22 | 116.366926 | 1.828382
2025-07-11 16:22 | 116.437444 | 1.833615
2025-07-11 16:22 | 116.518689 | 1.838847
2025-07-11 16:22 | 116.600271 | 1.833615
2025-07-11 16:22 | 116.600271 | 1.807451
2025-07-11 16:22 | 116.716162 | 1.540587
2025-07-11 16:22 | 116.786016 | 1.540587
2025-07-11 16:22 | 116.858264 | 1.556285
2025-07-11 16:22 | 116.931028 | 1.540587
2025-07-11 16:22 | 117.01145 | 1.545819
2025-07-11 16:22 | 117.092583 | 1.556285
2025-07-11 16:22 | 117.173955 | 1.545819
2025-07-11 16:22 | 117.255398 | 1.524889
2025-07-11 16:22 | 117.255398 | 1.48826
2025-07-11 16:22 | 117.363831 | 1.46733
2025-07-11 16:22 | 117.435103 | 1.430701
2025-07-11 16:22 | 117.506086 | 1.420236
2025-07-11 16:22 | 117.580547 | 1.378375
2025-07-11 16:22 | 117.662605 | 1.362677
2025-07-11 16:22 | 117.745156 | 1.341746
2025-07-11 16:22 | 117.826604 | 1.336514
2025-07-11 16:22 | 117.908669 | 1.36791
2025-07-11 16:22 | 117.908669 | 1.320816
2025-07-11 16:22 | 117.989707 | 1.294653
2025-07-11 16:22 | 118.096204 | 1.299885
2025-07-11 16:22 | 118.171892 | 1.28942
2025-07-11 16:22 | 118.243171 | 1.28942
2025-07-11 16:22 | 118.319121 | 1.294653
2025-07-11 16:22 | 118.400276 | 1.258024
2025-07-11 16:22 | 118.48158 | 1.237093
2025-07-11 16:22 | 118.562883 | 1.195232
2025-07-11 16:22 | 118.562883 | 1.226628
2025-07-11 16:22 | 118.677566 | 1.179534
2025-07-11 16:22 | 118.750679 | 1.169069
2025-07-11 16:22 | 118.824734 | 1.169069
2025-07-11 16:22 | 118.900955 | 1.163836
2025-07-11 16:22 | 118.974331 | 1.153371
2025-07-11 16:22 | 119.054902 | 1.137673
2025-07-11 16:22 | 119.135801 | 1.137673
2025-07-11 16:22 | 119.217249 | 1.132441
2025-07-11 16:22 | 119.298159 | 1.132441
2025-07-11 16:22 | 119.379175 | 1.127208
2025-07-11 16:22 | 119.460437 | 1.11151
2025-07-11 16:22 | 119.460437 | 1.080114
2025-07-11 16:22 | 119.574131 | 1.080114
2025-07-11 16:22 | 119.650833 | 1.085347
2025-07-11 16:22 | 119.726165 | 1.064416
2025-07-11 16:22 | 119.798718 | 1.053951
2025-07-11 16:22 | 119.872244 | 1.053951
2025-07-11 16:22 | 119.951042 | 1.053951
2025-07-11 16:22 | 120.032346 | 1.01209
2025-07-11 16:22 | 120.114258 | 1.01209
2025-07-11 16:22 | 120.195688 | 1.01209
2025-07-11 16:22 | 120.287351 | 1.022555
2025-07-11 16:22 | 120.363301 | 0.991159
2025-07-11 16:22 | 120.439514 | 1.001625
2025-07-11 16:22 | 120.520464 | 0.970229
2025-07-11 16:22 | 120.601641 | 0.970229
2025-07-11 16:22 | 120.683484 | 0.959763
2025-07-11 16:22 | 120.765107 | 0.975461
2025-07-11 16:22 | 120.84689 | 0.91267
2025-07-11 16:22 | 120.927649 | 0.928368
2025-07-11 16:22 | 120.927649 | 0.886506
2025-07-11 16:22 | 121.00874 | 0.928368
2025-07-11 16:22 | 121.118855 | 0.907437
2025-07-11 16:22 | 121.196506 | 0.891739
2025-07-11 16:22 | 121.272102 | 0.896972
2025-07-11 16:22 | 121.350066 | 0.876041
2025-07-11 16:22 | 121.427717 | 0.870809
2025-07-11 16:22 | 121.508276 | 0.844645
2025-07-11 16:22 | 121.583965 | 0.855111
2025-07-11 16:22 | 121.661599 | 0.828947
2025-07-11 16:22 | 121.743171 | 0.813249
2025-07-11 16:22 | 121.824541 | 0.823715
2025-07-11 16:22 | 121.905994 | 0.813249
2025-07-11 16:22 | 121.98739 | 0.797552
2025-07-11 16:22 | 122.069231 | 0.792319
2025-07-11 16:22 | 122.150691 | 0.745225
2025-07-11 16:22 | 122.231794 | 0.745225
2025-07-11 16:23 | 122.231794 | 0.729527
2025-07-11 16:23 | 122.313787 | 0.713829
2025-07-11 16:23 | 122.426724 | 0.719062
2025-07-11 16:23 | 122.505928 | 0.677201
2025-07-11 16:23 | 122.581277 | 0.687666
2025-07-11 16:23 | 122.657231 | 0.651038
2025-07-11 16:23 | 122.734548 | 0.645805
2025-07-11 16:23 | 122.814446 | 0.624874
2025-07-11 16:23 | 122.890264 | 0.609176
2025-07-11 16:23 | 122.967307 | 0.577781
2025-07-11 16:23 | 123.046108 | 0.588246
2025-07-11 16:23 | 123.128174 | 0.567315
2025-07-11 16:23 | 123.210623 | 0.546385
2025-07-11 16:23 | 123.29281 | 0.55685
2025-07-11 16:23 | 123.374644 | 0.504524
2025-07-11 16:23 | 123.455952 | 0.520222
2025-07-11 16:23 | 123.537061 | 0.535919
2025-07-11 16:23 | 123.618157 | 0.483593
2025-07-11 16:23 | 123.703721 | 0.467895
2025-07-11 16:23 | 123.785293 | 0.462663
2025-07-11 16:23 | 123.866321 | 0.431267
2025-07-11 16:23 | 123.948179 | 0.410336
2025-07-11 16:23 | 124.029363 | 0.405103
2025-07-11 16:23 | 124.029363 | 0.37894
2025-07-11 16:23 | 124.110608 | 0.384173
2025-07-11 16:23 | 124.222559 | 0.337079
2025-07-11 16:23 | 124.302041 | 0.321381
2025-07-11 16:23 | 124.383479 | 0.310916
2025-07-11 16:23 | 124.462473 | 0.300451
2025-07-11 16:23 | 124.539702 | 0.27952
2025-07-11 16:23 | 124.619534 | 0.263822
2025-07-11 16:23 | 124.70071 | 0.258589
2025-07-11 16:23 | 124.779431 | 0.237659
2025-07-11 16:23 | 124.859363 | 0.216728
2025-07-11 16:23 | 124.93801 | 0.1801
2025-07-11 16:23 | 125.02178 | 0.164402
2025-07-11 16:23 | 125.104514 | 0.153937
2025-07-11 16:23 | 125.184744 | 0.138239
2025-07-11 16:23 | 125.262666 | 0.10161
2025-07-11 16:23 | 125.344827 | 0.096378
2025-07-11 16:23 | 125.424182 | 0.070214
2025-07-11 16:23 | 125.503274 | 0.059749
2025-07-11 16:23 | 125.584233 | 0.064982
2025-07-11 16:23 | 125.665154 | 0.038819
2025-07-11 16:23 | 125.743904 | 0.044051
2025-07-11 16:23 | 125.824246 | 0.023121
2025-07-11 16:23 | 125.903994 | 0.017888
2025-07-11 16:23 | 125.985835 | -0.013508
2025-07-11 16:23 | 126.067563 | 0.012655
2025-07-11 16:23 | 126.149219 | 0.007423
2025-07-11 16:23 | 126.230986 | 0.017888
2025-07-11 16:23 | 126.312766 | 0.007423
2025-07-11 16:23 | 126.427969 | -0.008275
2025-07-11 16:23 | 126.5101 | 0.033586
2025-07-11 16:23 | 126.588967 | 0.00219
2025-07-11 16:23 | 126.67022 | 0.007423
2025-07-11 16:23 | 126.749683 | -0.003043
2025-07-11 16:23 | 126.83155 | -0.003043
2025-07-11 16:23 | 126.913149 | 0.012655
2025-07-11 16:23 | 126.99813 | -0.008275