## sheet1
Time | Untitled | Untitled 1
2025-07-12 14:08 | 126.018345 | 0.00219
2025-07-12 14:08 | 126.018345 | 0.023121
2025-07-12 14:08 | 126.022346 | 0.017888
2025-07-12 14:08 | 126.035317 | 0.007423
2025-07-12 14:08 | 126.043928 | -0.008275
2025-07-12 14:08 | 126.052634 | -0.008275
2025-07-12 14:08 | 126.062466 | 0.007423
2025-07-12 14:08 | 126.072693 | 0.017888
2025-07-12 14:08 | 126.072693 | 0.00219
2025-07-12 14:08 | 126.086545 | 0.00219
2025-07-12 14:08 | 126.094644 | 0.017888
2025-07-12 14:08 | 126.103542 | 0.017888
2025-07-12 14:08 | 126.113743 | 0.017888
2025-07-12 14:08 | 126.113743 | -0.008275
2025-07-12 14:08 | 126.12804 | 0.007423
2025-07-12 14:08 | 126.136455 | 0.007423
2025-07-12 14:08 | 126.145112 | 0.00219
2025-07-12 14:08 | 126.154944 | 0.00219
2025-07-12 14:08 | 126.165249 | -0.008275
2025-07-12 14:08 | 126.165249 | 0.007423
2025-07-12 14:08 | 126.17916 | -0.008275
2025-07-12 14:08 | 126.18741 | 0.012655
2025-07-12 14:08 | 126.195972 | -0.008275
2025-07-12 14:08 | 126.20604 | 0.017888
2025-07-12 14:08 | 126.216313 | -0.023973
2025-07-12 14:08 | 126.257485 | 0.00219
2025-07-12 14:08 | 126.270615 | -0.003043
2025-07-12 14:08 | 126.279675 | 0.007423
2025-07-12 14:08 | 126.28833 | 0.00219
2025-07-12 14:08 | 126.298645 | 0.028353
2025-07-12 14:08 | 126.308896 | 0.007423
2025-07-12 14:08 | 126.308896 | 0.00219
2025-07-12 14:08 | 126.322896 | 0.017888
2025-07-12 14:08 | 126.331531 | 0.007423
2025-07-12 14:08 | 126.340144 | -0.013508
2025-07-12 14:08 | 126.349817 | 0.00219
2025-07-12 14:08 | 126.360132 | 0.007423
2025-07-12 14:08 | 126.370398 | 0.012655
2025-07-12 14:08 | 126.370398 | 0.012655
2025-07-12 14:08 | 126.384373 | 0.007423
2025-07-12 14:08 | 126.392915 | 0.012655
2025-07-12 14:08 | 126.401335 | 0.028353
2025-07-12 14:08 | 126.411567 | 0.00219
2025-07-12 14:08 | 126.42175 | 0.00219
2025-07-12 14:08 | 126.42175 | 0.007423
2025-07-12 14:08 | 126.432024 | 0.007423
2025-07-12 14:08 | 126.445115 | 0.033586
2025-07-12 14:08 | 126.454404 | -0.003043
2025-07-12 14:08 | 126.462839 | -0.003043
2025-07-12 14:08 | 126.472842 | 0.012655
2025-07-12 14:08 | 126.483074 | 0.023121
2025-07-12 14:08 | 126.493303 | 0.007423
2025-07-12 14:08 | 126.493303 | 0.007423
2025-07-12 14:08 | 126.503567 | 0.017888
2025-07-12 14:08 | 126.517019 | -0.008275
2025-07-12 14:08 | 126.526208 | -0.013508
2025-07-12 14:08 | 126.534873 | 0.00219
2025-07-12 14:08 | 126.544536 | -0.008275
2025-07-12 14:08 | 126.55481 | 0.012655
2025-07-12 14:08 | 126.565117 | -0.008275
2025-07-12 14:08 | 126.565117 | 0.007423
2025-07-12 14:08 | 126.578613 | 0.012655
2025-07-12 14:08 | 126.587395 | 0.012655
2025-07-12 14:08 | 126.596296 | 0.007423
2025-07-12 14:08 | 126.606282 | -0.008275
2025-07-12 14:08 | 126.616438 | 0.012655
2025-07-12 14:08 | 126.626663 | 0.007423
2025-07-12 14:08 | 126.626663 | -0.008275
2025-07-12 14:08 | 126.636917 | 0.007423
2025-07-12 14:08 | 126.649758 | 0.007423
2025-07-12 14:08 | 126.658752 | -0.008275
2025-07-12 14:08 | 126.668296 | -0.013508
2025-07-12 14:08 | 126.677849 | 0.00219
2025-07-12 14:08 | 126.68803 | 0.00219
2025-07-12 14:08 | 126.698269 | 0.007423
2025-07-12 14:08 | 126.708577 | -0.003043
2025-07-12 14:08 | 126.708577 | 0.012655
2025-07-12 14:08 | 126.718892 | -0.008275
2025-07-12 14:08 | 126.732498 | 0.023121
2025-07-12 14:08 | 126.74156 | 0.012655
2025-07-12 14:08 | 126.750833 | 0.007423
2025-07-12 14:08 | 126.759971 | 0.00219
2025-07-12 14:08 | 126.770244 | 0.017888
2025-07-12 14:08 | 126.780476 | -0.013508
2025-07-12 14:08 | 126.790786 | 0.00219
2025-07-12 14:08 | 126.80106 | 0.007423
2025-07-12 14:08 | 126.80106 | -0.008275
2025-07-12 14:08 | 126.811223 | -0.013508
2025-07-12 14:08 | 126.824209 | 0.038819
2025-07-12 14:08 | 126.833118 | -0.003043
2025-07-12 14:08 | 126.842544 | 0.028353
2025-07-12 14:08 | 126.85209 | 0.00219
2025-07-12 14:08 | 126.862395 | 0.023121
2025-07-12 14:08 | 126.872549 | 0.007423
2025-07-12 14:08 | 126.882864 | 0.00219
2025-07-12 14:08 | 126.89313 | 0.012655
2025-07-12 14:08 | 126.903406 | 0.007423
2025-07-12 14:08 | 126.903406 | -0.008275
2025-07-12 14:08 | 126.917297 | -0.008275
2025-07-12 14:08 | 126.926563 | -0.008275
2025-07-12 14:08 | 126.935625 | 0.012655
2025-07-12 14:08 | 126.944932 | 0.00219
2025-07-12 14:08 | 126.954841 | -0.003043
2025-07-12 14:08 | 126.964946 | 0.012655
2025-07-12 14:08 | 126.97522 | 0.00219
2025-07-12 14:08 | 126.985452 | -0.013508
2025-07-12 14:08 | 126.995671 | 0.00219
2025-07-12 14:08 | 127.005786 | 0.007423
2025-07-12 14:08 | 127.016067 | -0.008275
2025-07-12 14:08 | 127.016067 | 0.017888
2025-07-12 14:08 | 127.026333 | 0.007423
2025-07-12 14:08 | 127.040107 | 0.038819
2025-07-12 14:08 | 127.049492 | 0.007423
2025-07-12 14:08 | 127.058918 | 0.017888
2025-07-12 14:08 | 127.068389 | 0.017888
2025-07-12 14:08 | 127.077534 | 0.017888
2025-07-12 14:08 | 127.087808 | 0.00219
2025-07-12 14:08 | 127.098037 | 0.017888
2025-07-12 14:08 | 127.108311 | 0.028353
2025-07-12 14:08 | 127.118616 | 0.017888
2025-07-12 14:08 | 127.128848 | 0.033586
2025-07-12 14:08 | 127.139119 | 0.044051
2025-07-12 14:08 | 127.149434 | 0.059749
2025-07-12 14:08 | 127.159663 | 0.049284
2025-07-12 14:08 | 127.16988 | 0.070214
2025-07-12 14:08 | 127.180051 | 0.054516
2025-07-12 14:08 | 127.190303 | 0.08068
2025-07-12 14:08 | 127.200413 | 0.085912
2025-07-12 14:08 | 127.210642 | 0.096378
2025-07-12 14:08 | 127.221321 | 0.075447
2025-07-12 14:08 | 127.221321 | 0.096378
2025-07-12 14:08 | 127.23553 | 0.106843
2025-07-12 14:08 | 127.2452 | 0.10161
2025-07-12 14:08 | 127.254624 | 0.106843
2025-07-12 14:08 | 127.264253 | 0.10161
2025-07-12 14:08 | 127.273923 | 0.127773
2025-07-12 14:08 | 127.283542 | 0.127773
2025-07-12 14:08 | 127.293218 | 0.112076
2025-07-12 14:08 | 127.303369 | 0.138239
2025-07-12 14:08 | 127.313643 | 0.138239
2025-07-12 14:08 | 127.323948 | 0.127773
2025-07-12 14:08 | 127.33418 | 0.174867
2025-07-12 14:08 | 127.344419 | 0.138239
2025-07-12 14:08 | 127.354639 | 0.148704
2025-07-12 14:08 | 127.364851 | 0.159169
2025-07-12 14:08 | 127.375085 | 0.164402
2025-07-12 14:08 | 127.375085 | 0.159169
2025-07-12 14:08 | 127.389023 | 0.164402
2025-07-12 14:08 | 127.398923 | 0.164402
2025-07-12 14:08 | 127.408833 | 0.164402
2025-07-12 14:08 | 127.41855 | 0.164402
2025-07-12 14:08 | 127.428374 | 0.190565
2025-07-12 14:08 | 127.438367 | 0.174867
2025-07-12 14:08 | 127.448352 | 0.164402
2025-07-12 14:08 | 127.457981 | 0.174867
2025-07-12 14:08 | 127.467439 | 0.164402
2025-07-12 14:08 | 127.477478 | 0.190565
2025-07-12 14:08 | 127.487666 | 0.190565
2025-07-12 14:08 | 127.497898 | 0.190565
2025-07-12 14:08 | 127.508208 | 0.190565
2025-07-12 14:08 | 127.518396 | 0.20103
2025-07-12 14:08 | 127.528652 | 0.206263
2025-07-12 14:08 | 127.538806 | 0.185333
2025-07-12 14:08 | 127.549006 | 0.195798
2025-07-12 14:08 | 127.559236 | 0.195798
2025-07-12 14:08 | 127.569431 | 0.185333
2025-07-12 14:08 | 127.579695 | 0.169635
2025-07-12 14:08 | 127.589932 | 0.216728
2025-07-12 14:08 | 127.600242 | 0.206263
2025-07-12 14:08 | 127.610515 | 0.190565
2025-07-12 14:08 | 127.620701 | 0.216728
2025-07-12 14:08 | 127.620701 | 0.20103
2025-07-12 14:08 | 127.631016 | 0.195798
2025-07-12 14:08 | 127.64519 | 0.20103
2025-07-12 14:08 | 127.655142 | 0.206263
2025-07-12 14:08 | 127.665247 | 0.195798
2025-07-12 14:08 | 127.675603 | 0.195798
2025-07-12 14:08 | 127.685674 | 0.211496
2025-07-12 14:08 | 127.695632 | 0.211496
2025-07-12 14:08 | 127.705625 | 0.211496
2025-07-12 14:08 | 127.715859 | 0.185333
2025-07-12 14:08 | 127.726047 | 0.206263
2025-07-12 14:08 | 127.736196 | 0.206263
2025-07-12 14:08 | 127.746392 | 0.20103
2025-07-12 14:08 | 127.756418 | 0.1801
2025-07-12 14:08 | 127.766243 | 0.20103
2025-07-12 14:08 | 127.775991 | 0.185333
2025-07-12 14:08 | 127.78606 | 0.190565
2025-07-12 14:08 | 127.79585 | 0.211496
2025-07-12 14:08 | 127.805876 | 0.195798
2025-07-12 14:08 | 127.816033 | 0.195798
2025-07-12 14:08 | 127.826204 | 0.185333
2025-07-12 14:08 | 127.836104 | 0.174867
2025-07-12 14:08 | 127.846453 | 0.190565
2025-07-12 14:08 | 127.856726 | 0.232426
2025-07-12 14:08 | 127.866956 | 0.1801
2025-07-12 14:08 | 127.877307 | 0.174867
2025-07-12 14:08 | 127.887419 | 0.1801
2025-07-12 14:08 | 127.897725 | 0.174867
2025-07-12 14:08 | 127.908247 | 0.133006
2025-07-12 14:08 | 127.918672 | 0.190565
2025-07-12 14:08 | 127.928621 | 0.159169
2025-07-12 14:08 | 127.938616 | 0.148704
2025-07-12 14:08 | 127.948804 | 0.159169
2025-07-12 14:08 | 127.959231 | 0.159169
2025-07-12 14:08 | 127.969507 | 0.153937
2025-07-12 14:08 | 127.979543 | 0.153937
2025-07-12 14:08 | 127.989893 | 0.159169
2025-07-12 14:08 | 128.000244 | 0.148704
2025-07-12 14:08 | 128.010754 | 0.143471
2025-07-12 14:08 | 128.020984 | 0.143471
2025-07-12 14:08 | 128.031182 | 0.143471
2025-07-12 14:08 | 128.041287 | 0.143471
2025-07-12 14:08 | 128.051235 | 0.153937
2025-07-12 14:08 | 128.06167 | 0.122541
2025-07-12 14:08 | 128.072102 | 0.122541
2025-07-12 14:08 | 128.082498 | 0.138239
2025-07-12 14:08 | 128.092688 | 0.133006
2025-07-12 14:08 | 128.103137 | 0.133006
2025-07-12 14:08 | 128.113132 | 0.138239
2025-07-12 14:08 | 128.123652 | 0.10161
2025-07-12 14:08 | 128.13429 | 0.133006
2025-07-12 14:08 | 128.145127 | 0.117308
2025-07-12 14:09 | 128.155715 | 0.106843
2025-07-12 14:09 | 128.166396 | 0.127773
2025-07-12 14:09 | 128.176865 | 0.117308
2025-07-12 14:09 | 128.187461 | 0.091145
2025-07-12 14:09 | 128.197769 | 0.106843
2025-07-12 14:09 | 128.208203 | 0.096378
2025-07-12 14:09 | 128.218477 | 0.091145
2025-07-12 14:09 | 128.224639 | 0.10161
2025-07-12 14:09 | 128.244973 | 0.096378
2025-07-12 14:09 | 128.255154 | 0.096378
2025-07-12 14:09 | 128.265283 | 0.08068
2025-07-12 14:09 | 128.275371 | 0.10161
2025-07-12 14:09 | 128.285635 | 0.091145
2025-07-12 14:09 | 128.29595 | 0.075447
2025-07-12 14:09 | 128.306064 | 0.08068
2025-07-12 14:09 | 128.316694 | 0.096378
2025-07-12 14:09 | 128.326968 | 0.08068
2025-07-12 14:09 | 128.337239 | 0.08068
2025-07-12 14:09 | 128.347502 | 0.091145
2025-07-12 14:09 | 128.357732 | 0.08068
2025-07-12 14:09 | 128.368044 | 0.08068
2025-07-12 14:09 | 128.378318 | 0.08068
2025-07-12 14:09 | 128.388596 | 0.112076
2025-07-12 14:09 | 128.398867 | 0.096378
2025-07-12 14:09 | 128.409104 | 0.10161
2025-07-12 14:09 | 128.419402 | 0.08068
2025-07-12 14:09 | 128.429753 | 0.10161
2025-07-12 14:09 | 128.440664 | 0.085912
2025-07-12 14:09 | 128.451819 | 0.096378
2025-07-12 14:09 | 128.462576 | 0.106843
2025-07-12 14:09 | 128.473367 | 0.08068
2025-07-12 14:09 | 128.484124 | 0.091145
2025-07-12 14:09 | 128.494919 | 0.106843
2025-07-12 14:09 | 128.511641 | 0.091145
2025-07-12 14:09 | 128.521743 | 0.127773
2025-07-12 14:09 | 128.532061 | 0.138239
2025-07-12 14:09 | 128.542307 | 0.10161
2025-07-12 14:09 | 128.552468 | 0.117308
2025-07-12 14:09 | 128.562715 | 0.112076
2025-07-12 14:09 | 128.572991 | 0.138239
2025-07-12 14:09 | 128.583179 | 0.122541
2025-07-12 14:09 | 128.593289 | 0.169635
2025-07-12 14:09 | 128.603477 | 0.127773
2025-07-12 14:09 | 128.61363 | 0.148704
2025-07-12 14:09 | 128.624185 | 0.159169
2025-07-12 14:09 | 128.634897 | 0.138239
2025-07-12 14:09 | 128.645571 | 0.133006