## sheet1
Time | Untitled | Untitled 1
2025-07-12 13:12 | 112.332473 | 0.017888
2025-07-12 13:12 | 112.332473 | 0.00219
2025-07-12 13:12 | 112.421951 | 0.017888
2025-07-12 13:12 | 112.421951 | 0.007423
2025-07-12 13:12 | 112.524751 | 0.007423
2025-07-12 13:12 | 112.589136 | 0.012655
2025-07-12 13:12 | 112.66678 | 0.007423
2025-07-12 13:12 | 112.66678 | 0.012655
2025-07-12 13:12 | 112.778704 | 0.012655
2025-07-12 13:12 | 112.847334 | 0.017888
2025-07-12 13:12 | 112.914692 | 0.012655
2025-07-12 13:12 | 112.995461 | 0.012655
2025-07-12 13:12 | 113.076646 | 0.00219
2025-07-12 13:12 | 113.076646 | 0.007423
2025-07-12 13:12 | 113.179063 | 0.017888
2025-07-12 13:12 | 113.247261 | 0.007423
2025-07-12 13:12 | 113.328611 | -0.018741
2025-07-12 13:13 | 113.328611 | 0.007423
2025-07-12 13:13 | 113.437129 | 0.017888
2025-07-12 13:13 | 113.50178 | -0.003043
2025-07-12 13:13 | 113.572327 | -0.013508
2025-07-12 13:13 | 113.653962 | 0.023121
2025-07-12 13:13 | 113.653962 | 0.038819
2025-07-12 13:13 | 113.766191 | 0.038819
2025-07-12 13:13 | 113.832861 | 0.017888
2025-07-12 13:13 | 113.902598 | -0.029206
2025-07-12 13:13 | 113.98376 | 0.00219
2025-07-12 13:13 | 113.98376 | 0.017888
2025-07-12 13:13 | 114.095518 | 0.133006
2025-07-12 13:13 | 114.163818 | 0.216728
2025-07-12 13:13 | 114.231714 | 0.310916
2025-07-12 13:13 | 114.310786 | 0.441732
2025-07-12 13:13 | 114.392432 | 0.562083
2025-07-12 13:13 | 114.392432 | 0.645805
2025-07-12 13:13 | 114.497344 | 0.760923
2025-07-12 13:13 | 114.563279 | 0.855111
2025-07-12 13:13 | 114.638342 | 0.928368
2025-07-12 13:13 | 114.720498 | 1.017323
2025-07-12 13:13 | 114.802559 | 1.095812
2025-07-12 13:13 | 114.802559 | 1.184767
2025-07-12 13:13 | 114.907405 | 1.278955
2025-07-12 13:13 | 114.974341 | 1.36791
2025-07-12 13:13 | 115.04573 | 1.451632
2025-07-12 13:13 | 115.127551 | 1.519656
2025-07-12 13:13 | 115.20959 | 1.629542
2025-07-12 13:13 | 115.20959 | 1.681868
2025-07-12 13:13 | 115.312681 | 1.755125
2025-07-12 13:13 | 115.379468 | 1.828382
2025-07-12 13:13 | 115.452756 | 1.880708
2025-07-12 13:13 | 115.534063 | 1.9435
2025-07-12 13:13 | 115.615046 | 1.985361
2025-07-12 13:13 | 115.615046 | 2.058618
2025-07-12 13:13 | 115.719893 | 2.12141
2025-07-12 13:13 | 115.788533 | 2.184202
2025-07-12 13:13 | 115.858794 | 2.241761
2025-07-12 13:13 | 115.940779 | 2.283622
2025-07-12 13:13 | 116.022551 | 2.330716
2025-07-12 13:13 | 116.103938 | 2.377809
2025-07-12 13:13 | 116.103938 | 2.41967
2025-07-12 13:13 | 116.208787 | 2.482462
2025-07-12 13:13 | 116.278037 | 2.534789
2025-07-12 13:13 | 116.349248 | 2.560952
2025-07-12 13:13 | 116.431638 | 2.592348
2025-07-12 13:13 | 116.514097 | 2.618511
2025-07-12 13:13 | 116.514097 | 1.755125
2025-07-12 13:13 | 116.596604 | 1.796986
2025-07-12 13:13 | 116.698608 | 1.817917
2025-07-12 13:13 | 116.770103 | 1.796986
2025-07-12 13:13 | 116.840828 | 1.807451
2025-07-12 13:13 | 116.921858 | 1.786521
2025-07-12 13:13 | 117.003513 | 1.812684
2025-07-12 13:13 | 117.003513 | 1.770823
2025-07-12 13:13 | 117.115212 | 1.755125
2025-07-12 13:13 | 117.183909 | 1.781288
2025-07-12 13:13 | 117.252859 | 1.755125
2025-07-12 13:13 | 117.332734 | 1.755125
2025-07-12 13:13 | 117.414124 | 1.739427
2025-07-12 13:13 | 117.499624 | 1.713264
2025-07-12 13:13 | 117.499624 | 1.697566
2025-07-12 13:13 | 117.607241 | 1.687101
2025-07-12 13:13 | 117.677961 | 1.702799
2025-07-12 13:13 | 117.747754 | 1.671403
2025-07-12 13:13 | 117.824453 | 1.671403
2025-07-12 13:13 | 117.905293 | 1.660937
2025-07-12 13:13 | 117.986045 | 1.660937
2025-07-12 13:13 | 118.067209 | 1.634774
2025-07-12 13:13 | 118.067209 | 1.613844
2025-07-12 13:13 | 118.178018 | 1.64524
2025-07-12 13:13 | 118.251177 | 1.577215
2025-07-12 13:13 | 118.326248 | 1.56675
2025-07-12 13:13 | 118.398142 | 1.56675
2025-07-12 13:13 | 118.475588 | 1.556285
2025-07-12 13:13 | 118.561096 | 1.556285
2025-07-12 13:13 | 118.642322 | 1.561517
2025-07-12 13:13 | 118.642322 | 1.556285
2025-07-12 13:13 | 118.805439 | 1.530121
2025-07-12 13:13 | 118.805439 | 1.514423
2025-07-12 13:13 | 118.917554 | 1.519656
2025-07-12 13:13 | 118.989719 | 1.493493
2025-07-12 13:13 | 119.062073 | 1.48826
2025-07-12 13:13 | 119.133828 | 1.483028
2025-07-12 13:13 | 119.21125 | 1.441166
2025-07-12 13:13 | 119.296914 | 1.472562
2025-07-12 13:13 | 119.37959 | 1.435934
2025-07-12 13:13 | 119.458845 | 1.441166
2025-07-12 13:13 | 119.540774 | 1.425469
2025-07-12 13:13 | 119.621892 | 1.420236
2025-07-12 13:13 | 119.702864 | 1.415003
2025-07-12 13:13 | 119.783835 | 1.415003
2025-07-12 13:13 | 119.86541 | 1.383607
2025-07-12 13:13 | 119.86541 | 1.373142
2025-07-12 13:13 | 119.978196 | 1.378375
2025-07-12 13:13 | 120.053335 | 1.352212
2025-07-12 13:13 | 120.130024 | 1.352212
2025-07-12 13:13 | 120.219255 | 1.336514
2025-07-12 13:13 | 120.293926 | 1.31035
2025-07-12 13:13 | 120.368191 | 1.320816
2025-07-12 13:13 | 120.441982 | 1.320816
2025-07-12 13:13 | 120.517446 | 1.31035
2025-07-12 13:13 | 120.598884 | 1.284187
2025-07-12 13:13 | 120.680518 | 1.31035
2025-07-12 13:13 | 120.762439 | 1.294653
2025-07-12 13:13 | 120.847813 | 1.284187
2025-07-12 13:13 | 120.847813 | 1.273722
2025-07-12 13:13 | 120.961946 | 1.258024
2025-07-12 13:13 | 121.038098 | 1.268489
2025-07-12 13:13 | 121.113201 | 1.242326
2025-07-12 13:13 | 121.187202 | 1.247559
2025-07-12 13:13 | 121.261055 | 1.242326
2025-07-12 13:13 | 121.335315 | 1.200465
2025-07-12 13:13 | 121.416348 | 1.216163
2025-07-12 13:13 | 121.497786 | 1.19
2025-07-12 13:13 | 121.579485 | 1.184767
2025-07-12 13:13 | 121.660591 | 1.184767
2025-07-12 13:13 | 121.742766 | 1.184767
2025-07-12 13:13 | 121.824333 | 1.163836
2025-07-12 13:13 | 121.906509 | 1.174302
2025-07-12 13:13 | 121.987407 | 1.142906
2025-07-12 13:13 | 122.069539 | 1.163836
2025-07-12 13:13 | 122.069539 | 1.148139
2025-07-12 13:13 | 122.151377 | 1.127208
2025-07-12 13:13 | 122.264124 | 1.132441
2025-07-12 13:13 | 122.345344 | 1.127208
2025-07-12 13:13 | 122.42429 | 1.101045
2025-07-12 13:13 | 122.502617 | 1.090579
2025-07-12 13:13 | 122.580889 | 1.101045
2025-07-12 13:13 | 122.659951 | 1.11151
2025-07-12 13:13 | 122.738892 | 1.085347
2025-07-12 13:13 | 122.816343 | 1.080114
2025-07-12 13:13 | 122.906807 | 1.074882
2025-07-12 13:13 | 122.986826 | 1.064416
2025-07-12 13:13 | 123.062175 | 1.048718
2025-07-12 13:13 | 123.139604 | 1.048718
2025-07-12 13:13 | 123.22105 | 1.038253
2025-07-12 13:13 | 123.310437 | 1.017323
2025-07-12 13:13 | 123.390532 | 1.01209
2025-07-12 13:13 | 123.467778 | 0.996392
2025-07-12 13:13 | 123.546174 | 0.985927
2025-07-12 13:13 | 123.628828 | 0.985927
2025-07-12 13:13 | 123.709172 | 0.959763
2025-07-12 13:13 | 123.790146 | 0.959763
2025-07-12 13:13 | 123.871914 | 0.954531
2025-07-12 13:13 | 123.953291 | 0.928368
2025-07-12 13:13 | 124.034478 | 0.9336
2025-07-12 13:13 | 124.115903 | 0.886506
2025-07-12 13:13 | 124.197207 | 0.896972
2025-07-12 13:13 | 124.278855 | 0.896972
2025-07-12 13:13 | 124.360063 | 0.855111
2025-07-12 13:13 | 124.442063 | 0.881274
2025-07-12 13:13 | 124.523228 | 0.844645
2025-07-12 13:13 | 124.605007 | 0.83418
2025-07-12 13:13 | 124.686716 | 0.839413
2025-07-12 13:13 | 124.767878 | 0.808017
2025-07-12 13:13 | 124.767878 | 0.808017
2025-07-12 13:13 | 124.848918 | 0.781854
2025-07-12 13:13 | 124.962734 | 0.771388
2025-07-12 13:13 | 125.041108 | 0.73476
2025-07-12 13:13 | 125.119973 | 0.73476
2025-07-12 13:13 | 125.197947 | 0.724295
2025-07-12 13:13 | 125.275044 | 0.708597
2025-07-12 13:13 | 125.352632 | 0.687666
2025-07-12 13:13 | 125.434961 | 0.651038
2025-07-12 13:13 | 125.514175 | 0.682433
2025-07-12 13:13 | 125.596631 | 0.645805
2025-07-12 13:13 | 125.676785 | 0.603944
2025-07-12 13:13 | 125.760388 | 0.624874
2025-07-12 13:13 | 125.838311 | 0.609176
2025-07-12 13:13 | 125.91811 | 0.572548
2025-07-12 13:13 | 125.996921 | 0.572548
2025-07-12 13:13 | 126.092598 | 0.535919
2025-07-12 13:13 | 126.174165 | 0.467895
2025-07-12 13:13 | 126.252144 | 0.45743
2025-07-12 13:13 | 126.331863 | 0.436499
2025-07-12 13:13 | 126.414978 | 0.410336
2025-07-12 13:13 | 126.493765 | 0.415569
2025-07-12 13:13 | 126.57324 | 0.405103
2025-07-12 13:13 | 126.654014 | 0.352777
2025-07-12 13:13 | 126.734231 | 0.342312
2025-07-12 13:13 | 126.814448 | 0.352777
2025-07-12 13:13 | 126.895186 | 0.242892
2025-07-12 13:13 | 126.976079 | 0.258589
2025-07-12 13:13 | 127.056299 | 0.227194
2025-07-12 13:13 | 127.136108 | 0.206263
2025-07-12 13:13 | 127.215789 | 0.195798
2025-07-12 13:13 | 127.296404 | 0.190565
2025-07-12 13:13 | 127.377659 | 0.159169
2025-07-12 13:13 | 127.460459 | 0.169635
2025-07-12 13:13 | 127.543601 | 0.143471
2025-07-12 13:13 | 127.624756 | 0.106843
2025-07-12 13:13 | 127.705322 | 0.122541
2025-07-12 13:13 | 127.785823 | 0.091145
2025-07-12 13:13 | 127.868142 | 0.049284
2025-07-12 13:13 | 127.950518 | 0.028353
2025-07-12 13:13 | 128.030894 | 0.00219
2025-07-12 13:13 | 128.114834 | 0.007423
2025-07-12 13:13 | 128.195745 | -0.008275
2025-07-12 13:13 | 128.277725 | -0.003043
2025-07-12 13:13 | 128.358962 | 0.00219
2025-07-12 13:13 | 128.44061 | 0.017888
2025-07-12 13:13 | 128.522251 | 0.007423
2025-07-12 13:13 | 128.60377 | -0.003043
2025-07-12 13:13 | 128.684939 | 0.007423
2025-07-12 13:13 | 128.768137 | -0.003043
2025-07-12 13:13 | 128.848899 | 0.017888
2025-07-12 13:13 | 128.932769 | 0.007423
2025-07-12 13:13 | 129.015754 | 0.00219
2025-07-12 13:13 | 129.097485 | 0.007423
2025-07-12 13:13 | 129.17897 | 0.007423
2025-07-12 13:13 | 129.267256 | -0.013508
2025-07-12 13:13 | 129.351411 | 0.012655
2025-07-12 13:13 | 129.435222 | -0.003043
2025-07-12 13:13 | 129.517454 | 0.028353
2025-07-12 13:13 | 129.601704 | 0.012655
2025-07-12 13:13 | 129.684148 | 0.007423
2025-07-12 13:13 | 129.768782 | 0.017888
2025-07-12 13:13 | 129.850691 | 0.00219
2025-07-12 13:13 | 129.934485 | -0.013508
2025-07-12 13:13 | 130.01623 | 0.012655
2025-07-12 13:13 | 130.096868 | -0.008275
2025-07-12 13:13 | 130.179109 | -0.003043
2025-07-12 13:13 | 130.261482 | 0.017888
2025-07-12 13:13 | 130.344412 | -0.003043
2025-07-12 13:13 | 130.425308 | 0.017888
2025-07-12 13:13 | 130.511289 | -0.003043
2025-07-12 13:13 | 130.560107 | 0.007423
2025-07-12 13:13 | 130.72302 | 0.00219
2025-07-12 13:13 | 130.805144 | 0.012655
2025-07-12 13:13 | 130.887324 | -0.029206
2025-07-12 13:13 | 130.968555 | -0.003043
2025-07-12 13:13 | 131.051006 | -0.008275
2025-07-12 13:13 | 131.132229 | 0.023121
2025-07-12 13:13 | 131.213762 | 0.007423
2025-07-12 13:13 | 131.294663 | -0.003043
2025-07-12 13:13 | 131.377117 | 0.017888
2025-07-12 13:13 | 131.459272 | 0.00219
2025-07-12 13:13 | 131.541804 | 0.007423
2025-07-12 13:13 | 131.623926 | 0.00219
2025-07-12 13:13 | 131.706113 | 0.00219
2025-07-12 13:13 | 131.788672 | 0.00219
2025-07-12 13:13 | 131.871399 | -0.013508
2025-07-12 13:13 | 131.957466 | 0.007423
2025-07-12 13:13 | 132.044446 | 0.017888
2025-07-12 13:13 | 132.130164 | -0.013508
2025-07-12 13:13 | 132.216545 | 0.007423
2025-07-12 13:13 | 132.303889 | -0.008275
2025-07-12 13:13 | 132.392168 | -0.003043