## sheet1
Time | Untitled | Untitled 1
2025-07-15 14:27 | 124.054778 | -0.003043
2025-07-15 14:27 | 124.054778 | 0.007423
2025-07-15 14:27 | 124.201013 | 0.017888
2025-07-15 14:27 | 124.369136 | 0.017888
2025-07-15 14:27 | 124.541584 | -0.008275
2025-07-15 14:27 | 124.755696 | 0.017888
2025-07-15 14:27 | 124.755696 | -0.008275
2025-07-15 14:27 | 125.030889 | 0.023121
2025-07-15 14:27 | 125.192424 | 0.00219
2025-07-15 14:27 | 125.366284 | 0.012655
2025-07-15 14:27 | 125.569055 | 0.00219
2025-07-15 14:27 | 125.569055 | -0.008275
2025-07-15 14:27 | 125.772148 | 0.096378
2025-07-15 14:27 | 126.028994 | 0.310916
2025-07-15 14:27 | 126.198088 | 0.514989
2025-07-15 14:27 | 126.385371 | 0.792319
2025-07-15 14:27 | 126.588164 | 1.01209
2025-07-15 14:27 | 126.588164 | 1.195232
2025-07-15 14:27 | 126.862002 | 1.352212
2025-07-15 14:27 | 127.032905 | 1.462097
2025-07-15 14:27 | 127.20877 | 1.56675
2025-07-15 14:27 | 127.411216 | 1.608611
2025-07-15 14:27 | 127.616663 | 1.603378
2025-07-15 14:27 | 127.616663 | 1.551052
2025-07-15 14:27 | 127.89376 | 1.514423
2025-07-15 14:27 | 128.070942 | 1.409771
2025-07-15 14:27 | 128.240742 | 1.326048
2025-07-15 14:27 | 128.431714 | 1.242326
2025-07-15 14:27 | 128.634377 | 1.163836
2025-07-15 14:27 | 128.634377 | 1.106277
2025-07-15 14:27 | 128.836821 | 1.064416
2025-07-15 14:27 | 129.088999 | 1.027788
2025-07-15 14:27 | 129.258843 | 0.991159
2025-07-15 14:27 | 129.466531 | 0.959763
2025-07-15 14:27 | 129.669109 | 0.9336
2025-07-15 14:27 | 129.669109 | 0.907437
2025-07-15 14:27 | 129.944827 | 0.870809
2025-07-15 14:27 | 130.118276 | 0.865576
2025-07-15 14:27 | 130.29134 | 0.828947
2025-07-15 14:27 | 130.491816 | 0.808017
2025-07-15 14:27 | 130.704497 | 0.771388
2025-07-15 14:27 | 130.704497 | 0.73476
2025-07-15 14:27 | 130.979268 | 0.713829
2025-07-15 14:27 | 131.14429 | 0.698131
2025-07-15 14:27 | 131.316145 | 0.687666
2025-07-15 14:27 | 131.516699 | 0.651038
2025-07-15 14:27 | 131.721213 | 0.619642
2025-07-15 14:27 | 131.924346 | 0.567315
2025-07-15 14:27 | 131.924346 | 0.551617
2025-07-15 14:27 | 132.197527 | 0.504524
2025-07-15 14:27 | 132.377273 | 0.488826
2025-07-15 14:27 | 132.55407 | 0.431267
2025-07-15 14:27 | 132.742292 | 0.415569
2025-07-15 14:27 | 132.945479 | 0.384173
2025-07-15 14:27 | 133.149072 | 0.363242
2025-07-15 14:27 | 133.35217 | 0.295218
2025-07-15 14:27 | 133.35217 | 0.274287
2025-07-15 14:27 | 133.626882 | 0.248124
2025-07-15 14:27 | 133.80313 | 0.20103
2025-07-15 14:27 | 133.9751 | 0.190565
2025-07-15 14:27 | 134.165261 | 0.153937
2025-07-15 14:27 | 134.368894 | 0.122541
2025-07-15 14:27 | 134.57291 | 0.059749
2025-07-15 14:27 | 134.778076 | 0.017888
2025-07-15 14:27 | 134.980076 | 0.00219
2025-07-15 14:27 | 134.980076 | 0.00219
2025-07-15 14:27 | 135.263379 | 0.028353
2025-07-15 14:27 | 135.441646 | 0.007423
2025-07-15 14:27 | 135.624307 | 0.007423
2025-07-15 14:27 | 135.805857 | -0.008275
2025-07-15 14:27 | 136.006963 | 0.017888
2025-07-15 14:27 | 136.20989 | -0.013508