## sheet1
Time | Untitled | Untitled 1
2025-07-16 12:56 | 124.22688 | 0.007423
2025-07-16 12:56 | 124.22688 | -0.013508
2025-07-16 12:56 | 124.39106 | 0.00219
2025-07-16 12:56 | 124.581257 | 0.038819
2025-07-16 12:56 | 124.784395 | -0.003043
2025-07-16 12:56 | 124.784395 | -0.003043
2025-07-16 12:56 | 125.05533 | 0.007423
2025-07-16 12:56 | 125.222532 | 0.00219
2025-07-16 12:56 | 125.396533 | 0.007423
2025-07-16 12:56 | 125.600244 | 0.012655
2025-07-16 12:56 | 125.600244 | -0.018741
2025-07-16 12:56 | 125.8047 | 0.012655
2025-07-16 12:56 | 126.058342 | 0.017888
2025-07-16 12:56 | 126.226296 | 0.017888
2025-07-16 12:56 | 126.413833 | 0.023121
2025-07-16 12:56 | 126.616672 | 0.007423
2025-07-16 12:56 | 126.616672 | -0.008275
2025-07-16 12:56 | 126.89655 | 0.012655
2025-07-16 12:56 | 127.061694 | -0.013508
2025-07-16 12:56 | 127.227319 | -0.003043
2025-07-16 12:56 | 127.426465 | 0.00219
2025-07-16 12:56 | 127.629089 | 0.007423
2025-07-16 12:56 | 127.629089 | 0.017888
2025-07-16 12:56 | 127.906545 | 1.163836
2025-07-16 12:56 | 128.087876 | 2.749327
2025-07-16 12:56 | 128.269856 | 4.172605
2025-07-16 12:56 | 128.449517 | 5.522627
2025-07-16 12:56 | 128.653711 | 6.888346
2025-07-16 12:56 | 128.856345 | 8.243601
2025-07-16 12:56 | 128.856345 | 9.504667
2025-07-16 12:56 | 129.125161 | 10.624452
2025-07-16 12:56 | 129.295212 | 10.702942
2025-07-16 12:56 | 129.4701 | 10.226772
2025-07-16 12:56 | 129.667893 | 9.839556
2025-07-16 12:56 | 129.869871 | 9.5099
2025-07-16 12:56 | 129.869871 | 9.164545
2025-07-16 12:56 | 130.148423 | 8.813958
2025-07-16 12:56 | 130.323594 | 8.515698
2025-07-16 12:56 | 130.492461 | 8.196507
2025-07-16 12:56 | 130.693306 | 7.887781
2025-07-16 12:56 | 130.89604 | 7.552892
2025-07-16 12:56 | 130.89604 | 7.265097
2025-07-16 12:56 | 131.17917 | 6.982534
2025-07-16 12:56 | 131.352886 | 6.652878
2025-07-16 12:56 | 131.526731 | 6.365082
2025-07-16 12:56 | 131.708914 | 6.056356
2025-07-16 12:56 | 131.910901 | 5.763328
2025-07-16 12:56 | 132.113918 | 5.428439
2025-07-16 12:56 | 132.318945 | 5.151109
2025-07-16 12:56 | 132.318945 | 4.831918
2025-07-16 12:56 | 132.596709 | 4.502262
2025-07-16 12:56 | 132.777163 | 4.167373
2025-07-16 12:56 | 132.960857 | 3.837716
2025-07-16 12:56 | 133.137444 | 3.450501
2025-07-16 12:56 | 133.338916 | 3.016192
2025-07-16 12:56 | 133.5428 | 2.655139
2025-07-16 12:56 | 133.5428 | 2.288854
2025-07-16 12:56 | 133.834968 | 1.896406
2025-07-16 12:56 | 134.011797 | 1.514423
2025-07-16 12:56 | 134.185996 | 1.116743
2025-07-16 12:56 | 134.377126 | 0.687666
2025-07-16 12:56 | 134.579688 | 0.143471
2025-07-16 12:56 | 134.785195 | 0.012655
2025-07-16 12:56 | 134.986921 | 0.00219
2025-07-16 12:56 | 134.986921 | -0.003043
2025-07-16 12:56 | 135.250867 | -0.003043
2025-07-16 12:56 | 135.429431 | 0.007423
2025-07-16 12:56 | 135.606907 | -0.003043
2025-07-16 12:56 | 135.809302 | 0.007423
2025-07-16 12:56 | 136.011702 | 0.012655