## sheet1
Time | Untitled | Untitled 1
2025-07-16 16:30 | 117.831887 | -0.008275
2025-07-16 16:30 | 117.861548 | 0.017888
2025-07-16 16:30 | 117.919263 | 0.007423
2025-07-16 16:30 | 117.919263 | -0.003043
2025-07-16 16:30 | 118.00022 | 0.012655
2025-07-16 16:30 | 118.10189 | -0.003043
2025-07-16 16:30 | 118.168047 | -0.003043
2025-07-16 16:30 | 118.244124 | 0.007423
2025-07-16 16:30 | 118.325376 | -0.003043
2025-07-16 16:30 | 118.325376 | 0.017888
2025-07-16 16:30 | 118.434783 | -0.008275
2025-07-16 16:30 | 118.503464 | -0.008275
2025-07-16 16:30 | 118.570981 | 0.007423
2025-07-16 16:30 | 118.978125 | 0.012655
2025-07-16 16:30 | 119.059832 | 0.00219
2025-07-16 16:30 | 119.059832 | -0.008275
2025-07-16 16:30 | 119.168113 | -0.013508
2025-07-16 16:30 | 119.237708 | 0.007423
2025-07-16 16:30 | 119.307239 | -0.003043
2025-07-16 16:30 | 119.386279 | 0.148704
2025-07-16 16:30 | 119.467112 | 0.347544
2025-07-16 16:30 | 119.467112 | 0.520222
2025-07-16 16:30 | 119.574558 | 0.619642
2025-07-16 16:30 | 119.644299 | 0.891739
2025-07-16 16:30 | 119.711963 | 1.085347
2025-07-16 16:30 | 119.792632 | 1.278955
2025-07-16 16:30 | 119.873904 | 1.415003
2025-07-16 16:30 | 119.873904 | 1.556285
2025-07-16 16:30 | 119.985349 | 1.708031
2025-07-16 16:30 | 120.053032 | 1.817917
2025-07-16 16:30 | 120.122051 | 1.912104
2025-07-16 16:30 | 120.199141 | 2.027222
2025-07-16 16:30 | 120.280327 | 2.100479
2025-07-16 16:30 | 120.280327 | 2.189434
2025-07-16 16:30 | 120.361494 | 2.273156
2025-07-16 16:30 | 120.466729 | 2.346413
2025-07-16 16:30 | 120.534399 | 2.388275
2025-07-16 16:30 | 120.606292 | 1.415003
2025-07-16 16:30 | 120.688167 | 1.530121
2025-07-16 16:30 | 120.768918 | 1.613844
2025-07-16 16:30 | 120.768918 | 1.66617
2025-07-16 16:30 | 120.883154 | 1.718496
2025-07-16 16:30 | 120.957603 | 1.802219
2025-07-16 16:30 | 121.029443 | 1.854545
2025-07-16 16:30 | 121.100964 | 1.540587
2025-07-16 16:30 | 121.177532 | 1.613844
2025-07-16 16:30 | 121.258584 | 1.64524
2025-07-16 16:30 | 121.339414 | 1.702799
2025-07-16 16:30 | 121.339414 | 1.430701
2025-07-16 16:30 | 121.451096 | 1.493493
2025-07-16 16:30 | 121.520486 | 1.571983
2025-07-16 16:30 | 121.591189 | 1.629542
2025-07-16 16:30 | 121.664722 | 1.378375
2025-07-16 16:30 | 121.74615 | 1.451632
2025-07-16 16:30 | 121.827517 | 1.514423
2025-07-16 16:31 | 121.909333 | 1.540587
2025-07-16 16:31 | 121.909333 | 1.378375
2025-07-16 16:31 | 122.013953 | 1.462097
2025-07-16 16:31 | 122.083206 | 1.477795
2025-07-16 16:31 | 122.153525 | 1.346979
2025-07-16 16:31 | 122.235051 | 1.399305
2025-07-16 16:31 | 122.320151 | 1.242326
2025-07-16 16:31 | 122.320151 | 1.294653
2025-07-16 16:31 | 122.437249 | 1.357444
2025-07-16 16:31 | 122.507754 | 1.237093
2025-07-16 16:31 | 122.579656 | 1.294653
2025-07-16 16:31 | 122.650684 | 1.184767
2025-07-16 16:31 | 122.732236 | 1.263257
2025-07-16 16:31 | 122.814385 | 1.21093
2025-07-16 16:31 | 122.896619 | 1.153371
2025-07-16 16:31 | 122.977654 | 1.158604
2025-07-16 16:31 | 122.977654 | 1.195232
2025-07-16 16:31 | 123.058699 | 1.174302
2025-07-16 16:31 | 123.163481 | 1.085347
2025-07-16 16:31 | 123.235972 | 1.101045
2025-07-16 16:31 | 123.309041 | 1.121975
2025-07-16 16:31 | 123.384836 | 1.006857
2025-07-16 16:31 | 123.465957 | 1.043486
2025-07-16 16:31 | 123.547278 | 1.064416
2025-07-16 16:31 | 123.628403 | 1.059184
2025-07-16 16:31 | 123.628403 | 0.938833
2025-07-16 16:31 | 123.790034 | 0.959763
2025-07-16 16:31 | 123.790034 | 0.944066
2025-07-16 16:31 | 123.871191 | 0.975461
2025-07-16 16:31 | 123.977715 | 0.860343
2025-07-16 16:31 | 124.051179 | 0.902204
2025-07-16 16:31 | 124.125637 | 0.876041
2025-07-16 16:31 | 124.199197 | 0.750458
2025-07-16 16:31 | 124.277419 | 0.792319
2025-07-16 16:31 | 124.358154 | 0.792319
2025-07-16 16:31 | 124.43948 | 0.787086
2025-07-16 16:31 | 124.520808 | 0.713829
2025-07-16 16:31 | 124.602661 | 0.719062
2025-07-16 16:31 | 124.68448 | 0.708597
2025-07-16 16:31 | 124.68448 | 0.583013
2025-07-16 16:31 | 124.796267 | 0.619642
2025-07-16 16:31 | 124.870452 | 0.630107
2025-07-16 16:31 | 124.944526 | 0.619642
2025-07-16 16:31 | 125.017891 | 0.467895
2025-07-16 16:31 | 125.096987 | 0.530687
2025-07-16 16:31 | 125.178135 | 0.530687
2025-07-16 16:31 | 125.258914 | 0.520222
2025-07-16 16:31 | 125.340769 | 0.399871
2025-07-16 16:31 | 125.421584 | 0.431267
2025-07-16 16:31 | 125.421584 | 0.436499
2025-07-16 16:31 | 125.503535 | 0.405103
2025-07-16 16:31 | 125.615259 | 0.289985
2025-07-16 16:31 | 125.690925 | 0.300451
2025-07-16 16:31 | 125.764702 | 0.337079
2025-07-16 16:31 | 125.837556 | 0.316149
2025-07-16 16:31 | 125.917808 | 0.185333
2025-07-16 16:31 | 125.999187 | 0.242892
2025-07-16 16:31 | 126.084678 | 0.227194
2025-07-16 16:31 | 126.165693 | 0.211496
2025-07-16 16:31 | 126.246724 | 0.227194
2025-07-16 16:31 | 126.328113 | 0.085912
2025-07-16 16:31 | 126.328113 | 0.10161
2025-07-16 16:31 | 126.409639 | 0.10161
2025-07-16 16:31 | 126.490481 | 0.085912
2025-07-16 16:31 | 126.600515 | 0.10161
2025-07-16 16:31 | 126.676755 | -0.003043
2025-07-16 16:31 | 126.755562 | -0.003043
2025-07-16 16:31 | 126.834656 | -0.008275
2025-07-16 16:31 | 126.912427 | 0.007423
2025-07-16 16:31 | 126.988542 | -0.013508
2025-07-16 16:31 | 127.067468 | -0.018741
2025-07-16 16:31 | 127.145381 | 0.00219
2025-07-16 16:31 | 127.226567 | -0.008275
2025-07-16 16:31 | 127.307827 | 0.017888