## sheet1
Time | Untitled | Untitled 1
2025-07-16 12:17 | 129.91959 | -0.003043
2025-07-16 12:17 | 129.91959 | -0.008275
2025-07-16 12:17 | 129.992969 | -0.003043
2025-07-16 12:17 | 130.252058 | 0.00219
2025-07-16 12:17 | 130.416252 | 0.017888
2025-07-16 12:17 | 130.604006 | -0.039671
2025-07-16 12:17 | 130.807 | 0.00219
2025-07-16 12:17 | 130.807 | -0.003043
2025-07-16 12:17 | 131.08377 | 0.007423
2025-07-16 12:17 | 131.246719 | -0.018741
2025-07-16 12:17 | 131.417632 | 0.00219
2025-07-16 12:17 | 131.619265 | 0.00219
2025-07-16 12:17 | 131.821287 | -0.008275
2025-07-16 12:17 | 131.821287 | -0.008275
2025-07-16 12:17 | 132.083469 | 0.00219
2025-07-16 12:17 | 132.248044 | -0.018741
2025-07-16 12:17 | 132.434106 | 0.00219
2025-07-16 12:17 | 132.636216 | 0.35801
2025-07-16 12:17 | 132.636216 | 0.661503
2025-07-16 12:17 | 132.90646 | 0.860343
2025-07-16 12:17 | 133.075762 | 1.101045
2025-07-16 12:17 | 133.247493 | 1.221396
2025-07-16 12:17 | 133.451133 | 1.231861
2025-07-16 12:17 | 133.654434 | 1.247559
2025-07-16 12:17 | 133.654434 | 1.200465
2025-07-16 12:17 | 133.91696 | 1.221396
2025-07-16 12:17 | 134.079775 | 1.195232
2025-07-16 12:17 | 134.266565 | 1.195232
2025-07-16 12:17 | 134.472126 | 1.132441
2025-07-16 12:17 | 134.675093 | 1.101045
2025-07-16 12:17 | 134.879797 | 1.053951
2025-07-16 12:17 | 134.879797 | 1.022555
2025-07-16 12:17 | 135.15064 | 0.991159
2025-07-16 12:17 | 135.322751 | 0.959763
2025-07-16 12:17 | 135.489839 | 0.928368
2025-07-16 12:17 | 135.69304 | 0.896972
2025-07-16 12:17 | 135.895547 | 0.870809
2025-07-16 12:17 | 135.895547 | 0.839413
2025-07-16 12:17 | 136.179106 | 0.787086
2025-07-16 12:17 | 136.355342 | 0.760923
2025-07-16 12:17 | 136.526204 | 0.703364
2025-07-16 12:17 | 136.70825 | 0.677201
2025-07-16 12:17 | 136.921538 | 0.619642
2025-07-16 12:17 | 136.921538 | 0.551617
2025-07-16 12:17 | 137.123586 | 0.514989
2025-07-16 12:17 | 137.384153 | 0.462663
2025-07-16 12:17 | 137.565012 | 0.441732
2025-07-16 12:17 | 137.734197 | 0.37894
2025-07-16 12:17 | 137.940479 | 0.310916
2025-07-16 12:17 | 138.142581 | 0.274287
2025-07-16 12:17 | 138.34585 | 0.227194
2025-07-16 12:17 | 138.549519 | 0.159169
2025-07-16 12:17 | 138.549519 | 0.096378
2025-07-16 12:17 | 138.820767 | 0.070214
2025-07-16 12:17 | 139.006985 | 0.023121
2025-07-16 12:17 | 139.18812 | 0.00219
2025-07-16 12:17 | 139.370186 | -0.003043
2025-07-16 12:17 | 139.571304 | 0.007423
2025-07-16 12:17 | 139.774746 | 0.012655
2025-07-16 12:17 | 139.977112 | 0.00219
2025-07-16 12:17 | 139.977112 | -0.013508
2025-07-16 12:17 | 140.259478 | 0.007423
2025-07-16 12:17 | 140.434033 | 0.017888