## sheet1
Time | Untitled | Untitled 1
2025-07-16 14:19 | 126.910176 | -0.003043
2025-07-16 14:19 | 126.940083 | -0.008275
2025-07-16 14:19 | 126.940083 | 0.017888
2025-07-16 14:19 | 127.044333 | -0.003043
2025-07-16 14:19 | 127.108821 | 0.00219
2025-07-16 14:19 | 127.18396 | -0.008275
2025-07-16 14:19 | 127.264944 | -0.003043
2025-07-16 14:19 | 127.264944 | 0.007423
2025-07-16 14:19 | 127.374873 | -0.018741
2025-07-16 14:19 | 127.443459 | -0.008275
2025-07-16 14:19 | 127.512627 | 0.00219
2025-07-16 14:19 | 127.593901 | 0.028353
2025-07-16 14:19 | 127.6751 | 0.017888
2025-07-16 14:19 | 127.6751 | -0.013508
2025-07-16 14:19 | 127.784585 | -0.018741
2025-07-16 14:19 | 127.851023 | -0.018741
2025-07-16 14:19 | 127.919463 | -0.003043
2025-07-16 14:19 | 128.001316 | -0.003043
2025-07-16 14:19 | 128.083594 | -0.003043
2025-07-16 14:19 | 128.083594 | 0.017888
2025-07-16 14:19 | 128.165776 | 0.007423
2025-07-16 14:19 | 128.270161 | -0.008275
2025-07-16 14:19 | 128.342229 | 0.017888
2025-07-16 14:19 | 128.409441 | 0.012655
2025-07-16 14:19 | 128.49063 | -0.023973
2025-07-16 14:19 | 128.571528 | -0.003043
2025-07-16 14:19 | 128.571528 | -0.008275
2025-07-16 14:19 | 128.682681 | 0.00219
2025-07-16 14:19 | 128.751387 | -0.013508
2025-07-16 14:19 | 128.820239 | 0.007423
2025-07-16 14:19 | 128.896931 | -0.008275
2025-07-16 14:19 | 128.978364 | 0.017888
2025-07-16 14:19 | 129.059275 | 0.00219
2025-07-16 14:19 | 129.059275 | 0.017888
2025-07-16 14:19 | 129.168088 | 0.017888
2025-07-16 14:19 | 129.235642 | -0.013508
2025-07-16 14:19 | 129.307729 | -0.018741
2025-07-16 14:19 | 129.389219 | 0.012655
2025-07-16 14:19 | 129.470388 | 0.00219
2025-07-16 14:19 | 129.470388 | -0.023973
2025-07-16 14:19 | 129.583689 | 0.038819
2025-07-16 14:19 | 129.654268 | 0.138239
2025-07-16 14:19 | 129.724934 | 0.190565
2025-07-16 14:19 | 129.796904 | 0.253357
2025-07-16 14:19 | 129.87646 | 0.300451
2025-07-16 14:19 | 129.95821 | 0.347544
2025-07-16 14:19 | 130.040085 | 0.373708
2025-07-16 14:19 | 130.040085 | 0.420801
2025-07-16 14:19 | 130.122219 | 0.47836
2025-07-16 14:19 | 130.228132 | 0.514989
2025-07-16 14:19 | 130.302339 | 0.551617
2025-07-16 14:19 | 130.374075 | 0.598711
2025-07-16 14:19 | 130.448452 | 0.651038
2025-07-16 14:19 | 130.529631 | 0.719062
2025-07-16 14:19 | 130.610908 | 0.771388
2025-07-16 14:19 | 130.692163 | 0.797552
2025-07-16 14:19 | 130.692163 | 0.839413
2025-07-16 14:19 | 130.804644 | 0.855111
2025-07-16 14:19 | 130.87429 | 0.886506
2025-07-16 14:19 | 130.948367 | 0.886506
2025-07-16 14:19 | 131.022363 | 0.896972
2025-07-16 14:19 | 131.099236 | 0.891739
2025-07-16 14:19 | 131.181062 | 0.902204
2025-07-16 14:19 | 131.262429 | 0.891739
2025-07-16 14:19 | 131.347842 | 0.886506
2025-07-16 14:19 | 131.347842 | 0.865576
2025-07-16 14:19 | 131.461018 | 0.860343
2025-07-16 14:19 | 131.532273 | 0.797552
2025-07-16 14:19 | 131.606016 | 0.792319
2025-07-16 14:19 | 131.680032 | 0.745225
2025-07-16 14:19 | 131.755276 | 0.739993
2025-07-16 14:19 | 131.836475 | 0.708597
2025-07-16 14:19 | 131.918643 | 0.719062
2025-07-16 14:19 | 132.000247 | 0.698131
2025-07-16 14:19 | 132.081301 | 0.687666
2025-07-16 14:19 | 132.163047 | 0.682433
2025-07-16 14:19 | 132.163047 | 0.666736
2025-07-16 14:19 | 132.277085 | 0.65627
2025-07-16 14:19 | 132.350886 | 0.651038
2025-07-16 14:19 | 132.423442 | 0.614409
2025-07-16 14:19 | 132.497261 | 0.614409
2025-07-16 14:19 | 132.578928 | 0.609176
2025-07-16 14:19 | 132.660459 | 0.603944
2025-07-16 14:19 | 132.74134 | 0.572548
2025-07-16 14:19 | 132.8222 | 0.535919
2025-07-16 14:19 | 132.904021 | 0.588246
2025-07-16 14:19 | 132.904021 | 0.577781
2025-07-16 14:19 | 133.017146 | 0.583013
2025-07-16 14:19 | 133.092896 | 0.541152
2025-07-16 14:19 | 133.166455 | 0.551617
2025-07-16 14:19 | 133.243918 | 0.541152
2025-07-16 14:19 | 133.322312 | 0.520222
2025-07-16 14:19 | 133.397036 | 0.509756
2025-07-16 14:19 | 133.474968 | 0.509756
2025-07-16 14:19 | 133.556689 | 0.509756
2025-07-16 14:19 | 133.63884 | 0.483593
2025-07-16 14:19 | 133.720979 | 0.483593
2025-07-16 14:19 | 133.802097 | 0.452197
2025-07-16 14:19 | 133.914189 | 0.462663
2025-07-16 14:19 | 133.989429 | 0.436499
2025-07-16 14:20 | 134.065156 | 0.426034
2025-07-16 14:20 | 134.137478 | 0.415569
2025-07-16 14:20 | 134.213813 | 0.410336
2025-07-16 14:20 | 134.289741 | 0.415569
2025-07-16 14:20 | 134.371956 | 0.389406
2025-07-16 14:20 | 134.453599 | 0.352777
2025-07-16 14:20 | 134.534763 | 0.352777
2025-07-16 14:20 | 134.616418 | 0.347544
2025-07-16 14:20 | 134.697488 | 0.310916
2025-07-16 14:20 | 134.697488 | 0.321381
2025-07-16 14:20 | 134.779148 | 0.316149
2025-07-16 14:20 | 134.891113 | 0.289985
2025-07-16 14:20 | 134.96751 | 0.284753
2025-07-16 14:20 | 135.043262 | 0.27952
2025-07-16 14:20 | 135.120386 | 0.237659
2025-07-16 14:20 | 135.195059 | 0.232426
2025-07-16 14:20 | 135.27145 | 0.242892
2025-07-16 14:20 | 135.348135 | 0.221961
2025-07-16 14:20 | 135.428665 | 0.221961
2025-07-16 14:20 | 135.510864 | 0.20103
2025-07-16 14:20 | 135.592405 | 0.1801
2025-07-16 14:20 | 135.674871 | 0.190565
2025-07-16 14:20 | 135.756577 | 0.164402
2025-07-16 14:20 | 135.837786 | 0.138239
2025-07-16 14:20 | 135.918696 | 0.153937
2025-07-16 14:20 | 135.999309 | 0.127773
2025-07-16 14:20 | 136.080056 | 0.122541
2025-07-16 14:20 | 136.161702 | 0.091145
2025-07-16 14:20 | 136.242896 | 0.096378
2025-07-16 14:20 | 136.242896 | 0.070214
2025-07-16 14:20 | 136.328271 | 0.08068
2025-07-16 14:20 | 136.436724 | 0.064982
2025-07-16 14:20 | 136.513845 | 0.033586
2025-07-16 14:20 | 136.591428 | 0.028353
2025-07-16 14:20 | 136.669861 | 0.00219
2025-07-16 14:20 | 136.747712 | -0.003043
2025-07-16 14:20 | 136.825918 | -0.008275
2025-07-16 14:20 | 136.902681 | -0.003043
2025-07-16 14:20 | 136.982908 | 0.00219
2025-07-16 14:20 | 137.06126 | 0.017888
2025-07-16 14:20 | 137.142703 | 0.00219
2025-07-16 14:20 | 137.227759 | 0.012655
2025-07-16 14:20 | 137.309656 | -0.013508
2025-07-16 14:20 | 137.39082 | -0.003043
2025-07-16 14:20 | 137.473022 | 0.017888
2025-07-16 14:20 | 137.55478 | 0.012655
2025-07-16 14:20 | 137.636414 | 0.00219
2025-07-16 14:20 | 137.717632 | 0.017888
2025-07-16 14:20 | 137.802966 | 0.012655
2025-07-16 14:20 | 137.884102 | 0.017888
2025-07-16 14:20 | 137.965847 | -0.008275
2025-07-16 14:20 | 138.04739 | 0.012655
2025-07-16 14:20 | 138.128101 | -0.008275
2025-07-16 14:20 | 138.128101 | -0.018741
2025-07-16 14:20 | 138.291133 | -0.003043