## sheet1
Time | Untitled | Untitled 1
2025-07-16 11:29 | 131.291062 | 0.017888
2025-07-16 11:29 | 131.291062 | -0.018741
2025-07-16 11:29 | 131.354775 | -0.018741
2025-07-16 11:29 | 131.427646 | 0.00219
2025-07-16 11:29 | 131.509226 | -0.018741
2025-07-16 11:29 | 131.509226 | 0.017888
2025-07-16 11:29 | 131.590803 | 0.00219
2025-07-16 11:29 | 131.694946 | -0.008275
2025-07-16 11:29 | 131.760815 | -0.008275
2025-07-16 11:29 | 131.835796 | 0.012655
2025-07-16 11:29 | 131.916443 | -0.034438
2025-07-16 11:29 | 131.916443 | -0.013508
2025-07-16 11:29 | 132.026123 | 0.007423
2025-07-16 11:29 | 132.092053 | -0.003043
2025-07-16 11:29 | 132.163005 | -0.023973
2025-07-16 11:29 | 132.244226 | 0.012655
2025-07-16 11:29 | 132.244226 | -0.013508
2025-07-16 11:29 | 132.325952 | -0.023973
2025-07-16 11:29 | 132.42686 | -0.029206
2025-07-16 11:29 | 132.496738 | -0.008275
2025-07-16 11:29 | 132.571226 | 0.096378
2025-07-16 11:29 | 132.653118 | 0.169635
2025-07-16 11:29 | 132.734902 | 0.269055
2025-07-16 11:29 | 132.734902 | 0.363242
2025-07-16 11:29 | 132.844053 | 0.410336
2025-07-16 11:29 | 132.911096 | 0.473128
2025-07-16 11:29 | 132.979216 | 0.525454
2025-07-16 11:29 | 133.060757 | 0.593479
2025-07-16 11:29 | 133.14209 | 0.630107
2025-07-16 11:29 | 133.14209 | 0.692899
2025-07-16 11:29 | 133.248911 | 0.75569
2025-07-16 11:29 | 133.315627 | 0.813249
2025-07-16 11:29 | 133.386182 | 0.855111
2025-07-16 11:29 | 133.467366 | 0.9336
2025-07-16 11:29 | 133.549856 | 0.959763
2025-07-16 11:29 | 133.549856 | 1.01209
2025-07-16 11:29 | 133.657305 | 1.053951
2025-07-16 11:29 | 133.72793 | 1.080114
2025-07-16 11:29 | 133.796912 | 1.116743
2025-07-16 11:29 | 133.875198 | 1.137673
2025-07-16 11:29 | 133.95604 | 1.174302
2025-07-16 11:29 | 133.95604 | 1.169069
2025-07-16 11:29 | 134.037419 | 1.195232
2025-07-16 11:29 | 134.138562 | 1.19
2025-07-16 11:29 | 134.206165 | 1.200465
2025-07-16 11:29 | 134.282207 | 1.231861
2025-07-16 11:29 | 134.364646 | 0.849878
2025-07-16 11:29 | 134.446843 | 0.792319
2025-07-16 11:29 | 134.446843 | 0.760923
2025-07-16 11:29 | 134.52769 | 0.745225
2025-07-16 11:29 | 134.633174 | 0.703364
2025-07-16 11:29 | 134.701348 | 0.682433
2025-07-16 11:29 | 134.772207 | 0.65627
2025-07-16 11:29 | 134.853967 | 0.603944
2025-07-16 11:29 | 134.939636 | 0.63534
2025-07-16 11:29 | 134.939636 | 0.588246
2025-07-16 11:29 | 135.050005 | 0.583013
2025-07-16 11:29 | 135.120283 | 0.572548
2025-07-16 11:29 | 135.19416 | 0.577781
2025-07-16 11:29 | 135.265017 | 0.562083
2025-07-16 11:29 | 135.346482 | 0.562083
2025-07-16 11:29 | 135.431995 | 0.541152
2025-07-16 11:29 | 135.431995 | 0.520222
2025-07-16 11:29 | 135.51342 | 0.520222
2025-07-16 11:29 | 135.617466 | 0.509756
2025-07-16 11:29 | 135.687554 | 0.494058
2025-07-16 11:29 | 135.761646 | 0.499291
2025-07-16 11:29 | 135.843738 | 0.436499
2025-07-16 11:29 | 135.925249 | 0.441732
2025-07-16 11:29 | 136.006504 | 0.441732
2025-07-16 11:29 | 136.006504 | 0.431267
2025-07-16 11:29 | 136.119319 | 0.415569
2025-07-16 11:29 | 136.193442 | 0.431267
2025-07-16 11:29 | 136.267344 | 0.420801
2025-07-16 11:29 | 136.341523 | 0.399871
2025-07-16 11:29 | 136.415156 | 0.399871
2025-07-16 11:29 | 136.49698 | 0.405103
2025-07-16 11:29 | 136.578162 | 0.368475
2025-07-16 11:29 | 136.659675 | 0.368475
2025-07-16 11:29 | 136.659675 | 0.368475
2025-07-16 11:29 | 136.771948 | 0.342312
2025-07-16 11:29 | 136.842402 | 0.342312
2025-07-16 11:29 | 136.91356 | 0.337079
2025-07-16 11:29 | 136.987244 | 0.300451
2025-07-16 11:29 | 137.066201 | 0.310916
2025-07-16 11:29 | 137.147664 | 0.289985
2025-07-16 11:29 | 137.228762 | 0.27952
2025-07-16 11:29 | 137.309473 | 0.305683
2025-07-16 11:29 | 137.309473 | 0.263822
2025-07-16 11:29 | 137.419314 | 0.242892
2025-07-16 11:29 | 137.492927 | 0.221961
2025-07-16 11:29 | 137.563059 | 0.232426
2025-07-16 11:29 | 137.641831 | 0.227194
2025-07-16 11:29 | 137.718394 | 0.20103
2025-07-16 11:29 | 137.796155 | 0.185333
2025-07-16 11:29 | 137.877141 | 0.195798
2025-07-16 11:29 | 137.959285 | 0.159169
2025-07-16 11:29 | 138.04147 | 0.148704
2025-07-16 11:29 | 138.123127 | 0.138239
2025-07-16 11:29 | 138.204597 | 0.127773
2025-07-16 11:29 | 138.286223 | 0.10161
2025-07-16 11:29 | 138.286223 | 0.122541
2025-07-16 11:29 | 138.367671 | 0.075447
2025-07-16 11:29 | 138.476553 | 0.08068
2025-07-16 11:29 | 138.54741 | 0.059749
2025-07-16 11:29 | 138.63416 | 0.049284
2025-07-16 11:29 | 138.708496 | 0.028353
2025-07-16 11:29 | 138.781667 | 0.007423
2025-07-16 11:29 | 138.854172 | -0.008275
2025-07-16 11:29 | 138.935168 | -0.003043
2025-07-16 11:29 | 139.016426 | -0.003043
2025-07-16 11:29 | 139.097407 | 0.012655
2025-07-16 11:29 | 139.179587 | 0.00219
2025-07-16 11:29 | 139.260801 | 0.012655
2025-07-16 11:29 | 139.342551 | 0.017888
2025-07-16 11:29 | 139.342551 | 0.007423
2025-07-16 11:29 | 139.454077 | -0.003043
2025-07-16 11:29 | 139.530061 | 0.007423
2025-07-16 11:29 | 139.605449 | 0.012655
2025-07-16 11:29 | 139.678691 | -0.013508
2025-07-16 11:29 | 139.75595 | 0.012655
2025-07-16 11:29 | 139.835889 | -0.013508
2025-07-16 11:29 | 139.918076 | 0.007423
2025-07-16 11:29 | 140.003489 | -0.018741
2025-07-16 11:29 | 140.085244 | 0.017888
2025-07-16 11:29 | 140.170676 | -0.018741
2025-07-16 11:29 | 140.252156 | -0.008275
2025-07-16 11:29 | 140.333398 | 0.012655
2025-07-16 11:29 | 140.333398 | 0.00219
2025-07-16 11:29 | 140.446172 | -0.018741
2025-07-16 11:29 | 140.520796 | -0.018741
2025-07-16 11:29 | 140.598604 | -0.013508
2025-07-16 11:29 | 140.677852 | -0.003043
2025-07-16 11:29 | 140.755039 | -0.008275