## sheet1
Time | Untitled | Untitled 1
2025-07-16 11:21 | 130.287041 | 0.012655
2025-07-16 11:21 | 130.351567 | 0.00219
2025-07-16 11:21 | 130.490505 | -0.018741
2025-07-16 11:21 | 130.490505 | 0.017888
2025-07-16 11:21 | 130.693291 | 0.012655
2025-07-16 11:21 | 130.948333 | -0.013508
2025-07-16 11:21 | 131.120281 | -0.003043
2025-07-16 11:21 | 131.301787 | -0.003043
2025-07-16 11:21 | 131.507046 | -0.003043
2025-07-16 11:21 | 131.507046 | 0.00219
2025-07-16 11:21 | 131.712388 | -0.013508
2025-07-16 11:21 | 131.981538 | -0.008275
2025-07-16 11:21 | 132.16269 | 0.00219
2025-07-16 11:21 | 132.336204 | 0.174867
2025-07-16 11:21 | 132.531846 | 0.337079
2025-07-16 11:21 | 132.734902 | 0.499291
2025-07-16 11:21 | 132.734902 | 0.671968
2025-07-16 11:21 | 133.011709 | 0.792319
2025-07-16 11:21 | 133.18821 | 0.954531
2025-07-16 11:21 | 133.359087 | 1.053951
2025-07-16 11:21 | 133.750708 | 1.19
2025-07-16 11:21 | 134.167302 | 0.802784
2025-07-16 11:21 | 134.167302 | 0.745225
2025-07-16 11:21 | 134.369902 | 0.65627
2025-07-16 11:21 | 134.629734 | 0.609176
2025-07-16 11:21 | 134.802705 | 0.577781
2025-07-16 11:21 | 134.980579 | 0.562083
2025-07-16 11:21 | 135.183081 | 0.541152
2025-07-16 11:21 | 135.385532 | 0.499291
2025-07-16 11:21 | 135.385532 | 0.499291
2025-07-16 11:21 | 135.598848 | 0.473128
2025-07-16 11:21 | 135.854836 | 0.452197
2025-07-16 11:21 | 136.023533 | 0.410336
2025-07-16 11:21 | 136.218757 | 0.389406
2025-07-16 11:21 | 136.422476 | 0.384173
2025-07-16 11:21 | 136.628884 | 0.352777
2025-07-16 11:21 | 136.628884 | 0.310916
2025-07-16 11:21 | 136.833677 | 0.295218
2025-07-16 11:21 | 137.104233 | 0.258589
2025-07-16 11:21 | 137.276738 | 0.221961
2025-07-16 11:21 | 137.448276 | 0.190565
2025-07-16 11:21 | 137.651064 | 0.185333
2025-07-16 11:21 | 137.853281 | 0.127773
2025-07-16 11:21 | 138.066797 | 0.117308
2025-07-16 11:21 | 138.066797 | 0.064982
2025-07-16 11:21 | 138.335417 | 0.038819
2025-07-16 11:21 | 138.518149 | 0.017888
2025-07-16 11:21 | 138.700586 | 0.012655
2025-07-16 11:21 | 138.876455 | -0.008275
2025-07-16 11:21 | 139.079485 | -0.003043
2025-07-16 11:21 | 139.281628 | -0.008275
2025-07-16 11:21 | 139.486074 | -0.003043
2025-07-16 11:21 | 139.486074 | 0.00219
2025-07-16 11:21 | 139.689211 | 0.023121
2025-07-16 11:21 | 139.950027 | -0.003043
2025-07-16 11:21 | 140.131782 | -0.013508
2025-07-16 11:21 | 140.308948 | -0.003043
2025-07-16 11:21 | 140.512339 | -0.003043
2025-07-16 11:21 | 140.716689 | -0.003043