## sheet1
Time | Untitled | Untitled 1
2025-07-17 22:09 | 122.228574 | -0.018741
2025-07-17 22:09 | 122.228574 | -0.013508
2025-07-17 22:09 | 122.295952 | -0.018741
2025-07-17 22:09 | 122.366748 | -0.008275
2025-07-17 22:09 | 122.44543 | -0.003043
2025-07-17 22:09 | 122.44543 | 0.017888
2025-07-17 22:09 | 122.530781 | 0.007423
2025-07-17 22:09 | 122.632026 | -0.003043
2025-07-17 22:09 | 122.701523 | -0.003043
2025-07-17 22:09 | 122.783337 | -0.013508
2025-07-17 22:09 | 122.783337 | -0.008275
2025-07-17 22:09 | 122.865493 | -0.023973
2025-07-17 22:09 | 122.969846 | -0.008275
2025-07-17 22:09 | 123.038567 | 0.007423
2025-07-17 22:09 | 123.11053 | 0.007423
2025-07-17 22:09 | 123.191831 | -0.023973
2025-07-17 22:09 | 123.273145 | -0.008275
2025-07-17 22:09 | 123.273145 | -0.003043
2025-07-17 22:09 | 123.380979 | -0.003043
2025-07-17 22:09 | 123.449915 | -0.013508
2025-07-17 22:09 | 123.516985 | 0.227194
2025-07-17 22:09 | 123.598582 | 0.661503
2025-07-17 22:09 | 123.679856 | 1.048718
2025-07-17 22:09 | 123.679856 | 1.446399
2025-07-17 22:09 | 123.793071 | 2.037688
2025-07-17 22:09 | 123.860586 | 2.613278
2025-07-17 22:09 | 123.931165 | 3.141775
2025-07-17 22:09 | 124.009297 | 3.602247
2025-07-17 22:09 | 124.090242 | 4.005161
2025-07-17 22:09 | 124.090242 | 4.345283
2025-07-17 22:09 | 124.175793 | 4.659241
2025-07-17 22:09 | 124.277734 | 4.910408
2025-07-17 22:09 | 124.346724 | 5.09355
2025-07-17 22:09 | 124.424377 | 5.240064
2025-07-17 22:09 | 124.505779 | 5.339484
2025-07-17 22:09 | 124.505779 | 5.438905
2025-07-17 22:09 | 124.587244 | 5.506929
2025-07-17 22:09 | 124.694861 | 5.533092
2025-07-17 22:09 | 124.767356 | 5.580186
2025-07-17 22:09 | 124.84053 | 5.580186
2025-07-17 22:09 | 124.913813 | 5.611582
2025-07-17 22:09 | 124.995176 | 5.622047
2025-07-17 22:09 | 124.995176 | 5.632512
2025-07-17 22:09 | 125.079954 | 5.622047
2025-07-17 22:09 | 125.186245 | 5.601117
2025-07-17 22:09 | 125.256074 | 5.595884
2025-07-17 22:09 | 125.328064 | 5.585419
2025-07-17 22:09 | 125.409524 | 5.585419
2025-07-17 22:09 | 125.490564 | 5.559255
2025-07-17 22:09 | 125.571555 | 5.506929
2025-07-17 22:09 | 125.652329 | 5.491231
2025-07-17 22:09 | 125.737561 | 5.454603
2025-07-17 22:09 | 125.818303 | 5.412741
2025-07-17 22:09 | 125.902039 | 5.344717
2025-07-17 22:09 | 125.994795 | 5.323787
2025-07-17 22:09 | 126.079824 | 5.292391
2025-07-17 22:09 | 126.224431 | 5.240064
2025-07-17 22:09 | 126.306003 | 5.187738
2025-07-17 22:09 | 126.386711 | 5.177273
2025-07-17 22:09 | 126.467681 | 5.124946
2025-07-17 22:09 | 126.548557 | 5.077852
2025-07-17 22:09 | 126.548557 | 5.035991
2025-07-17 22:09 | 126.661702 | 5.009828
2025-07-17 22:09 | 126.7324 | 4.957502
2025-07-17 22:09 | 126.806567 | 4.931338
2025-07-17 22:09 | 126.878665 | 4.868547
2025-07-17 22:09 | 126.955869 | 4.831918
2025-07-17 22:09 | 127.037004 | 4.779592
2025-07-17 22:09 | 127.117937 | 4.742963
2025-07-17 22:09 | 127.199053 | 4.706335
2025-07-17 22:09 | 127.199053 | 4.669706
2025-07-17 22:09 | 127.310278 | 4.643543
2025-07-17 22:09 | 127.384475 | 4.580751
2025-07-17 22:09 | 127.457097 | 4.53889
2025-07-17 22:09 | 127.528499 | 4.465633
2025-07-17 22:09 | 127.60543 | 4.465633
2025-07-17 22:09 | 127.690803 | 4.397609
2025-07-17 22:09 | 127.771975 | 4.36098
2025-07-17 22:09 | 127.857383 | 4.313887
2025-07-17 22:09 | 127.857383 | 4.277258
2025-07-17 22:09 | 127.965249 | 4.235397
2025-07-17 22:09 | 128.036809 | 4.16214
2025-07-17 22:09 | 128.108748 | 4.130744
2025-07-17 22:09 | 128.186379 | 4.099348
2025-07-17 22:09 | 128.267605 | 4.047022
2025-07-17 22:09 | 128.349792 | 4.010394
2025-07-17 22:09 | 128.430679 | 3.973765
2025-07-17 22:09 | 128.5126 | 3.926671
2025-07-17 22:09 | 128.5126 | 3.848182
2025-07-17 22:09 | 128.629878 | 3.78539
2025-07-17 22:09 | 128.705427 | 3.780157
2025-07-17 22:09 | 128.778584 | 3.733064
2025-07-17 22:09 | 128.852256 | 3.691202
2025-07-17 22:09 | 128.92729 | 3.638876
2025-07-17 22:09 | 129.004729 | 3.602247
2025-07-17 22:09 | 129.090325 | 3.565619
2025-07-17 22:09 | 129.172034 | 3.492362
2025-07-17 22:09 | 129.253359 | 3.481897
2025-07-17 22:09 | 129.334514 | 3.440036
2025-07-17 22:09 | 129.334514 | 3.382477
2025-07-17 22:09 | 129.415156 | 3.356313
2025-07-17 22:09 | 129.52595 | 3.293522
2025-07-17 22:09 | 129.598608 | 3.23073
2025-07-17 22:09 | 129.671514 | 3.194101
2025-07-17 22:09 | 129.747173 | 3.115612
2025-07-17 22:09 | 129.821975 | 3.068518
2025-07-17 22:09 | 129.90292 | 2.995261
2025-07-17 22:09 | 129.984111 | 2.9534
2025-07-17 22:09 | 130.064766 | 2.890608
2025-07-17 22:09 | 130.1473 | 2.806886
2025-07-17 22:09 | 130.229458 | 2.744094
2025-07-17 22:09 | 130.311062 | 2.691768
2025-07-17 22:09 | 130.392739 | 2.628976
2025-07-17 22:09 | 130.392739 | 2.571417
2025-07-17 22:09 | 130.501702 | 2.534789
2025-07-17 22:09 | 130.580103 | 2.47723
2025-07-17 22:09 | 130.654998 | 2.393507
2025-07-17 22:09 | 130.733408 | 2.346413
2025-07-17 22:09 | 130.807866 | 2.288854
2025-07-17 22:09 | 130.885933 | 2.215597
2025-07-17 22:09 | 130.961301 | 2.14234
2025-07-17 22:09 | 131.043191 | 2.095247
2025-07-17 22:09 | 131.124048 | 2.027222
2025-07-17 22:09 | 131.204949 | 1.948733
2025-07-17 22:09 | 131.285728 | 1.92257
2025-07-17 22:09 | 131.367495 | 1.838847
2025-07-17 22:09 | 131.448359 | 1.770823
2025-07-17 22:09 | 131.529871 | 1.723729
2025-07-17 22:09 | 131.610754 | 1.64524
2025-07-17 22:09 | 131.610754 | 1.582448
2025-07-17 22:09 | 131.692324 | 1.514423
2025-07-17 22:09 | 131.802378 | 1.451632
2025-07-17 22:09 | 131.878496 | 1.378375
2025-07-17 22:09 | 131.95459 | 1.294653
2025-07-17 22:09 | 132.03446 | 1.216163
2025-07-17 22:09 | 132.112432 | 1.163836
2025-07-17 22:09 | 132.191013 | 1.074882
2025-07-17 22:09 | 132.269839 | 1.03302
2025-07-17 22:09 | 132.346599 | 0.949298
2025-07-17 22:09 | 132.425471 | 0.876041
2025-07-17 22:09 | 132.507339 | 0.828947
2025-07-17 22:09 | 132.587988 | 0.739993
2025-07-17 22:09 | 132.669392 | 0.666736
2025-07-17 22:09 | 132.75071 | 0.593479
2025-07-17 22:09 | 132.831609 | 0.525454
2025-07-17 22:09 | 132.912673 | 0.431267
2025-07-17 22:09 | 132.993562 | 0.363242
2025-07-17 22:09 | 133.074761 | 0.295218
2025-07-17 22:09 | 133.156431 | 0.206263
2025-07-17 22:09 | 133.237566 | 0.138239
2025-07-17 22:09 | 133.319241 | 0.064982
2025-07-17 22:09 | 133.4 | -0.003043
2025-07-17 22:09 | 133.481384 | 0.007423
2025-07-17 22:09 | 133.562271 | 0.00219
2025-07-17 22:09 | 133.643535 | -0.008275
2025-07-17 22:09 | 133.724561 | -0.008275
2025-07-17 22:09 | 133.806438 | -0.008275
2025-07-17 22:09 | 133.888196 | -0.018741
2025-07-17 22:09 | 133.969729 | -0.023973
2025-07-17 22:09 | 133.969729 | 0.00219
2025-07-17 22:09 | 134.082473 | -0.008275
2025-07-17 22:09 | 134.161548 | -0.013508
2025-07-17 22:09 | 134.238579 | 0.007423
2025-07-17 22:09 | 134.317974 | -0.003043
2025-07-17 22:09 | 134.397686 | -0.008275