## sheet1
Time | Untitled | Untitled 1
2025-07-17 19:12 | 112.946042 | 0.00219
2025-07-17 19:12 | 112.946042 | -0.008275
2025-07-17 19:12 | 113.024507 | 0.007423
2025-07-17 19:12 | 113.106614 | 0.007423
2025-07-17 19:12 | 113.187834 | -0.013508
2025-07-17 19:12 | 113.273437 | 0.159169
2025-07-17 19:12 | 113.273437 | 0.577781
2025-07-17 19:12 | 113.354749 | 1.090579
2025-07-17 19:12 | 113.454758 | 1.571983
2025-07-17 19:12 | 113.519324 | 2.110945
2025-07-17 19:12 | 113.59959 | 2.812119
2025-07-17 19:12 | 113.680649 | 3.460966
2025-07-17 19:12 | 113.761711 | 4.08365
2025-07-17 19:12 | 113.761711 | 4.680172
2025-07-17 19:12 | 113.864119 | 5.260995
2025-07-17 19:12 | 113.934441 | 5.752863
2025-07-17 19:12 | 114.005579 | 6.28136
2025-07-17 19:12 | 114.087361 | 6.726134
2025-07-17 19:12 | 114.087361 | 7.197072
2025-07-17 19:12 | 114.168486 | 7.631381
2025-07-17 19:12 | 114.277236 | 8.04476
2025-07-17 19:12 | 114.344561 | 8.411045
2025-07-17 19:12 | 114.4145 | 8.787795
2025-07-17 19:12 | 114.498877 | 9.106986
2025-07-17 19:12 | 114.580586 | 9.452341
2025-07-17 19:12 | 114.580586 | 9.729671
2025-07-17 19:12 | 114.693286 | 10.022699
2025-07-17 19:12 | 114.765532 | 10.300029
2025-07-17 19:12 | 114.833372 | 9.112219
2025-07-17 19:12 | 114.907761 | 9.43141
2025-07-17 19:12 | 114.989326 | 9.766299
2025-07-17 19:12 | 115.070537 | 10.001768
2025-07-17 19:12 | 115.070537 | 10.200609
2025-07-17 19:12 | 115.151672 | 10.273865
2025-07-17 19:12 | 115.256831 | 9.53083
2025-07-17 19:12 | 115.32644 | 9.813393
2025-07-17 19:12 | 115.396484 | 9.975605
2025-07-17 19:12 | 115.476699 | 10.06456
2025-07-17 19:12 | 115.558376 | 10.132584
2025-07-17 19:12 | 115.558376 | 10.132584
2025-07-17 19:12 | 115.639656 | 10.06456
2025-07-17 19:12 | 115.744102 | 9.625018
2025-07-17 19:12 | 115.814272 | 9.78723
2025-07-17 19:12 | 115.884719 | 9.78723
2025-07-17 19:12 | 115.965845 | 9.78723
2025-07-17 19:12 | 116.047217 | 9.839556
2025-07-17 19:12 | 116.128032 | 9.80816
2025-07-17 19:12 | 116.128032 | 9.693042
2025-07-17 19:12 | 116.238416 | 9.68781
2025-07-17 19:12 | 116.308452 | 9.400014
2025-07-17 19:12 | 116.381121 | 9.499435
2025-07-17 19:12 | 116.453328 | 9.515132
2025-07-17 19:12 | 116.534229 | 9.483737
2025-07-17 19:12 | 116.615989 | 9.436643
2025-07-17 19:12 | 116.69748 | 9.258733
2025-07-17 19:12 | 116.77865 | 9.337223
2025-07-17 19:12 | 116.77865 | 9.337223
2025-07-17 19:12 | 116.885249 | 9.352921
2025-07-17 19:12 | 116.953767 | 9.175011
2025-07-17 19:12 | 117.024636 | 9.148848
2025-07-17 19:12 | 117.105217 | 9.180243
2025-07-17 19:12 | 117.186411 | 9.038962
2025-07-17 19:12 | 117.268455 | 9.038962
2025-07-17 19:12 | 117.268455 | 9.012799
2025-07-17 19:12 | 117.385752 | 8.986636
2025-07-17 19:12 | 117.456943 | 8.861052
2025-07-17 19:12 | 117.530249 | 8.892448
2025-07-17 19:12 | 117.603909 | 8.834889
2025-07-17 19:12 | 117.680415 | 8.819191
2025-07-17 19:12 | 117.76134 | 8.67791
2025-07-17 19:12 | 117.843494 | 8.656979
2025-07-17 19:12 | 117.924722 | 8.662212
2025-07-17 19:12 | 118.006824 | 8.651747
2025-07-17 19:12 | 118.006824 | 8.615118
2025-07-17 19:12 | 118.112983 | 8.609885
2025-07-17 19:12 | 118.185359 | 8.452906
2025-07-17 19:12 | 118.257959 | 8.437208
2025-07-17 19:12 | 118.336609 | 8.437208
2025-07-17 19:12 | 118.418457 | 8.42151
2025-07-17 19:12 | 118.50072 | 8.395347
2025-07-17 19:12 | 118.583135 | 8.369184
2025-07-17 19:12 | 118.665674 | 8.311625
2025-07-17 19:12 | 118.665674 | 8.306392
2025-07-17 19:12 | 118.77813 | 8.180809
2025-07-17 19:12 | 118.852268 | 8.170344
2025-07-17 19:12 | 118.924377 | 8.128482
2025-07-17 19:12 | 118.996741 | 8.128482
2025-07-17 19:12 | 119.073311 | 8.097087
2025-07-17 19:12 | 119.154485 | 8.04476
2025-07-17 19:12 | 119.236255 | 8.02383
2025-07-17 19:12 | 119.317546 | 7.971503
2025-07-17 19:12 | 119.399907 | 7.950573
2025-07-17 19:12 | 119.481646 | 7.919177
2025-07-17 19:12 | 119.481646 | 7.877316
2025-07-17 19:12 | 119.590129 | 7.840687
2025-07-17 19:12 | 119.668147 | 7.814524
2025-07-17 19:12 | 119.741475 | 7.793593
2025-07-17 19:12 | 119.816638 | 7.730802
2025-07-17 19:12 | 119.890229 | 7.699406
2025-07-17 19:12 | 119.970618 | 7.662777
2025-07-17 19:12 | 120.052017 | 7.615684
2025-07-17 19:12 | 120.133774 | 7.573822
2025-07-17 19:12 | 120.215393 | 7.531961
2025-07-17 19:12 | 120.296626 | 7.511031
2025-07-17 19:12 | 120.378779 | 7.46917
2025-07-17 19:12 | 120.460493 | 7.432541
2025-07-17 19:12 | 120.460493 | 7.406378
2025-07-17 19:12 | 120.542542 | 7.359284
2025-07-17 19:12 | 120.652061 | 7.31219
2025-07-17 19:12 | 120.726458 | 7.280794
2025-07-17 19:12 | 120.801467 | 7.244166
2025-07-17 19:12 | 120.881001 | 7.181374
2025-07-17 19:12 | 120.958167 | 7.165676
2025-07-17 19:12 | 121.033052 | 7.129048
2025-07-17 19:12 | 121.113486 | 7.092419
2025-07-17 19:12 | 121.195042 | 7.024395
2025-07-17 19:12 | 121.275962 | 6.998232
2025-07-17 19:12 | 121.357068 | 6.945905
2025-07-17 19:12 | 121.438718 | 6.930208
2025-07-17 19:12 | 121.520256 | 6.877881
2025-07-17 19:12 | 121.601631 | 6.830787
2025-07-17 19:12 | 121.682886 | 6.799391
2025-07-17 19:12 | 121.764878 | 6.767996
2025-07-17 19:12 | 121.846162 | 6.726134
2025-07-17 19:12 | 121.927339 | 6.689506
2025-07-17 19:12 | 121.927339 | 6.647645
2025-07-17 19:12 | 122.012703 | 6.605784
2025-07-17 19:12 | 122.121685 | 6.55869
2025-07-17 19:12 | 122.199033 | 6.537759
2025-07-17 19:12 | 122.277295 | 6.474968
2025-07-17 19:12 | 122.357378 | 6.469735
2025-07-17 19:12 | 122.435264 | 6.396478
2025-07-17 19:12 | 122.512908 | 6.401711
2025-07-17 19:12 | 122.591948 | 6.297058
2025-07-17 19:12 | 122.669805 | 6.307523
2025-07-17 19:12 | 122.75011 | 6.265662
2025-07-17 19:12 | 122.831292 | 6.229034
2025-07-17 19:12 | 122.91272 | 6.20287
2025-07-17 19:12 | 122.994045 | 6.161009
2025-07-17 19:12 | 123.075164 | 6.092985
2025-07-17 19:12 | 123.15626 | 6.092985
2025-07-17 19:12 | 123.237368 | 6.045891
2025-07-17 19:12 | 123.318608 | 5.993565
2025-07-17 19:12 | 123.399878 | 5.983099
2025-07-17 19:12 | 123.481301 | 5.936006
2025-07-17 19:12 | 123.56251 | 5.883679
2025-07-17 19:12 | 123.56251 | 5.878447
2025-07-17 19:12 | 123.643301 | 5.820887
2025-07-17 19:12 | 123.724407 | 5.789492
2025-07-17 19:12 | 123.83855 | 5.763328
2025-07-17 19:12 | 123.887266 | 5.711002
2025-07-17 19:12 | 124.000059 | 5.663908
2025-07-17 19:12 | 124.082529 | 5.637745
2025-07-17 19:12 | 124.133132 | 5.611582
2025-07-17 19:12 | 124.243162 | 5.559255
2025-07-17 19:12 | 124.325007 | 5.52786
2025-07-17 19:12 | 124.404856 | 5.480766
2025-07-17 19:12 | 124.484941 | 5.475533
2025-07-17 19:12 | 124.562759 | 5.386578
2025-07-17 19:12 | 124.641301 | 5.34995
2025-07-17 19:12 | 124.720139 | 5.297623
2025-07-17 19:12 | 124.798433 | 5.297623
2025-07-17 19:12 | 124.876887 | 5.240064
2025-07-17 19:12 | 124.955994 | 5.182505
2025-07-17 19:12 | 125.036501 | 5.140644
2025-07-17 19:12 | 125.114375 | 5.088318
2025-07-17 19:12 | 125.193423 | 4.962734
2025-07-17 19:12 | 125.272458 | 4.931338
2025-07-17 19:12 | 125.356709 | 4.91564
2025-07-17 19:12 | 125.437839 | 4.706335
2025-07-17 19:12 | 125.518953 | 4.685404
2025-07-17 19:12 | 125.600642 | 4.664474
2025-07-17 19:12 | 125.682026 | 4.622613
2025-07-17 19:12 | 125.763318 | 4.601682
2025-07-17 19:12 | 125.844473 | 4.350515
2025-07-17 19:13 | 125.926328 | 4.329585
2025-07-17 19:13 | 126.007769 | 4.298189
2025-07-17 19:13 | 126.089309 | 4.272026
2025-07-17 19:13 | 126.171292 | 4.224932
2025-07-17 19:13 | 126.253044 | 4.204001
2025-07-17 19:13 | 126.334426 | 3.978998
2025-07-17 19:13 | 126.415354 | 3.947602
2025-07-17 19:13 | 126.496628 | 3.931904
2025-07-17 19:13 | 126.582031 | 3.895275
2025-07-17 19:13 | 126.663604 | 3.848182
2025-07-17 19:13 | 126.745007 | 3.649341
2025-07-17 19:13 | 126.826431 | 3.628411
2025-07-17 19:13 | 126.907129 | 3.597015
2025-07-17 19:13 | 126.988826 | 3.576084
2025-07-17 19:13 | 127.069944 | 3.403407
2025-07-17 19:13 | 127.150798 | 3.372011
2025-07-17 19:13 | 127.232437 | 3.361546
2025-07-17 19:13 | 127.314131 | 3.183636
2025-07-17 19:13 | 127.396143 | 3.162706
2025-07-17 19:13 | 127.478491 | 3.115612
2025-07-17 19:13 | 127.560623 | 2.906306
2025-07-17 19:13 | 127.641804 | 2.859212
2025-07-17 19:13 | 127.723345 | 2.85398
2025-07-17 19:13 | 127.805374 | 2.712698
2025-07-17 19:13 | 127.890916 | 2.665605
2025-07-17 19:13 | 127.971963 | 2.49816
2025-07-17 19:13 | 128.053352 | 2.445834
2025-07-17 19:13 | 128.135032 | 2.445834
2025-07-17 19:13 | 128.216233 | 2.278389
2025-07-17 19:13 | 128.299565 | 2.226063
2025-07-17 19:13 | 128.381797 | 2.194667
2025-07-17 19:13 | 128.466648 | 1.985361
2025-07-17 19:13 | 128.550557 | 1.964431
2025-07-17 19:13 | 128.631438 | 1.927802
2025-07-17 19:13 | 128.715037 | 1.702799
2025-07-17 19:13 | 128.801433 | 1.64524
2025-07-17 19:13 | 128.885605 | 1.619076
2025-07-17 19:13 | 128.966379 | 1.472562
2025-07-17 19:13 | 129.049534 | 1.420236
2025-07-17 19:13 | 129.133589 | 1.268489
2025-07-17 19:13 | 129.216426 | 1.153371
2025-07-17 19:13 | 129.302146 | 1.127208
2025-07-17 19:13 | 129.437183 | 1.01209
2025-07-17 19:13 | 129.518699 | 0.91267
2025-07-17 19:13 | 129.599893 | 0.802784
2025-07-17 19:13 | 129.681956 | 0.724295
2025-07-17 19:13 | 129.763682 | 0.593479
2025-07-17 19:13 | 129.845757 | 0.509756
2025-07-17 19:13 | 129.926772 | 0.441732
2025-07-17 19:13 | 130.008442 | 0.310916
2025-07-17 19:13 | 130.090117 | 0.237659
2025-07-17 19:13 | 130.171306 | 0.112076
2025-07-17 19:13 | 130.253376 | 0.017888
2025-07-17 19:13 | 130.3349 | 0.00219
2025-07-17 19:13 | 130.416072 | -0.003043
2025-07-17 19:13 | 130.498499 | -0.018741
2025-07-17 19:13 | 130.583083 | 0.007423
2025-07-17 19:13 | 130.666394 | -0.018741
2025-07-17 19:13 | 130.753411 | 0.017888
2025-07-17 19:13 | 130.842065 | 0.007423
2025-07-17 19:13 | 130.925596 | -0.003043