## sheet1
Time | Untitled | Untitled 1
2025-07-17 13:38 | 119.618101 | -0.023973
2025-07-17 13:38 | 119.618101 | 0.017888
2025-07-17 13:38 | 119.686882 | 0.017888
2025-07-17 13:38 | 119.758252 | 0.007423
2025-07-17 13:38 | 119.840225 | -0.003043
2025-07-17 13:38 | 119.840225 | -0.003043
2025-07-17 13:38 | 119.921074 | 0.017888
2025-07-17 13:38 | 120.023381 | 0.017888
2025-07-17 13:38 | 120.090881 | 0.044051
2025-07-17 13:38 | 120.168406 | -0.034438
2025-07-17 13:38 | 120.250552 | -0.003043
2025-07-17 13:38 | 120.332136 | 0.007423
2025-07-17 13:38 | 120.332136 | -0.013508
2025-07-17 13:38 | 120.433472 | 0.012655
2025-07-17 13:38 | 120.499907 | -0.003043
2025-07-17 13:38 | 120.576978 | 0.012655
2025-07-17 13:38 | 120.658379 | -0.018741
2025-07-17 13:38 | 120.658379 | 0.00219
2025-07-17 13:38 | 120.770007 | -0.023973
2025-07-17 13:38 | 120.838044 | -0.023973
2025-07-17 13:38 | 120.903884 | 0.007423
2025-07-17 13:38 | 120.983706 | 0.007423
2025-07-17 13:38 | 121.064602 | -0.008275
2025-07-17 13:38 | 121.064602 | -0.034438
2025-07-17 13:38 | 121.174465 | -0.018741
2025-07-17 13:38 | 121.244109 | 0.012655
2025-07-17 13:38 | 121.313176 | -0.013508
2025-07-17 13:38 | 121.389817 | 0.117308
2025-07-17 13:38 | 121.470813 | 0.436499
2025-07-17 13:38 | 121.551926 | 0.624874
2025-07-17 13:38 | 121.632896 | 0.771388
2025-07-17 13:38 | 121.632896 | 0.917902
2025-07-17 13:38 | 121.74386 | 1.163836
2025-07-17 13:38 | 121.816582 | 1.404538
2025-07-17 13:38 | 121.884802 | 1.650472
2025-07-17 13:38 | 121.959282 | 1.859778
2025-07-17 13:38 | 122.041123 | 2.04292
2025-07-17 13:38 | 122.122639 | 2.189434
2025-07-17 13:38 | 122.122639 | 2.393507
2025-07-17 13:38 | 122.203459 | 2.257459
2025-07-17 13:38 | 122.309324 | 2.372577
2025-07-17 13:38 | 122.381707 | 2.377809
2025-07-17 13:38 | 122.452297 | 2.403973
2025-07-17 13:38 | 122.533508 | 2.39874
2025-07-17 13:38 | 122.616003 | 2.377809
2025-07-17 13:38 | 122.616003 | 2.372577
2025-07-17 13:38 | 122.729075 | 2.346413
2025-07-17 13:38 | 122.800945 | 2.330716
2025-07-17 13:38 | 122.870593 | 2.32025
2025-07-17 13:38 | 122.943745 | 2.29932
2025-07-17 13:38 | 123.025579 | 2.262691
2025-07-17 13:38 | 123.107437 | 2.226063
2025-07-17 13:38 | 123.188948 | 2.236528
2025-07-17 13:38 | 123.188948 | 2.205132
2025-07-17 13:38 | 123.293989 | 2.168504
2025-07-17 13:38 | 123.365154 | 2.116177
2025-07-17 13:38 | 123.437029 | 2.090014
2025-07-17 13:38 | 123.517322 | 2.069083
2025-07-17 13:38 | 123.599128 | 2.048153
2025-07-17 13:38 | 123.681616 | 2.006292
2025-07-17 13:38 | 123.681616 | 1.995826
2025-07-17 13:38 | 123.794766 | 1.9435
2025-07-17 13:38 | 123.868862 | 1.938267
2025-07-17 13:38 | 123.942292 | 1.901639
2025-07-17 13:38 | 124.016147 | 1.849313
2025-07-17 13:38 | 124.089617 | 1.849313
2025-07-17 13:38 | 124.171431 | 1.812684
2025-07-17 13:38 | 124.253291 | 1.796986
2025-07-17 13:38 | 124.335403 | 1.760358
2025-07-17 13:38 | 124.335403 | 1.749892
2025-07-17 13:38 | 124.44855 | 1.718496
2025-07-17 13:38 | 124.520728 | 1.681868
2025-07-17 13:38 | 124.592278 | 1.634774
2025-07-17 13:38 | 124.665747 | 1.629542
2025-07-17 13:38 | 124.744402 | 1.619076
2025-07-17 13:38 | 124.826567 | 1.582448
2025-07-17 13:38 | 124.907764 | 1.556285
2025-07-17 13:38 | 124.993103 | 1.519656
2025-07-17 13:38 | 124.993103 | 1.519656
2025-07-17 13:38 | 125.104917 | 1.477795
2025-07-17 13:38 | 125.178057 | 1.456864
2025-07-17 13:38 | 125.253147 | 1.46733
2025-07-17 13:38 | 125.3247 | 1.394073
2025-07-17 13:38 | 125.403955 | 1.341746
2025-07-17 13:38 | 125.486106 | 1.336514
2025-07-17 13:38 | 125.567957 | 1.305118
2025-07-17 13:38 | 125.649507 | 1.278955
2025-07-17 13:38 | 125.731384 | 1.231861
2025-07-17 13:38 | 125.813196 | 1.221396
2025-07-17 13:38 | 125.813196 | 1.184767
2025-07-17 13:38 | 125.925344 | 1.163836
2025-07-17 13:38 | 125.999441 | 1.148139
2025-07-17 13:38 | 126.074192 | 1.101045
2025-07-17 13:38 | 126.148669 | 1.059184
2025-07-17 13:38 | 126.22343 | 1.048718
2025-07-17 13:38 | 126.304321 | 1.006857
2025-07-17 13:38 | 126.385813 | 0.970229
2025-07-17 13:38 | 126.467522 | 0.917902
2025-07-17 13:38 | 126.549143 | 0.886506
2025-07-17 13:38 | 126.63113 | 0.855111
2025-07-17 13:38 | 126.63113 | 0.828947
2025-07-17 13:38 | 126.712278 | 0.792319
2025-07-17 13:38 | 126.820408 | 0.745225
2025-07-17 13:38 | 126.89519 | 0.692899
2025-07-17 13:38 | 126.969321 | 0.671968
2025-07-17 13:38 | 127.048005 | 0.614409
2025-07-17 13:38 | 127.124353 | 0.583013
2025-07-17 13:38 | 127.203921 | 0.535919
2025-07-17 13:38 | 127.286143 | 0.483593
2025-07-17 13:38 | 127.367625 | 0.452197
2025-07-17 13:38 | 127.44947 | 0.436499
2025-07-17 13:38 | 127.531045 | 0.373708
2025-07-17 13:38 | 127.612534 | 0.321381
2025-07-17 13:38 | 127.612534 | 0.289985
2025-07-17 13:38 | 127.694705 | 0.242892
2025-07-17 13:38 | 127.80135 | 0.221961
2025-07-17 13:38 | 127.87863 | 0.185333
2025-07-17 13:38 | 127.955203 | 0.153937
2025-07-17 13:38 | 128.030796 | 0.143471
2025-07-17 13:38 | 128.105591 | 0.064982
2025-07-17 13:38 | 128.184102 | -0.013508
2025-07-17 13:38 | 128.264043 | 0.007423
2025-07-17 13:38 | 128.349341 | -0.003043
2025-07-17 13:38 | 128.430425 | 0.012655
2025-07-17 13:38 | 128.512224 | 0.033586
2025-07-17 13:38 | 128.597869 | -0.023973
2025-07-17 13:38 | 128.678984 | 0.007423
2025-07-17 13:38 | 128.759934 | 0.007423
2025-07-17 13:38 | 128.759934 | 0.00219
2025-07-17 13:38 | 128.874563 | 0.017888
2025-07-17 13:38 | 128.954028 | 0.007423