## sheet1
Time | Untitled | Untitled 1
2025-07-17 13:40 | 118.922249 | -0.013508
2025-07-17 13:40 | 118.922249 | -0.003043
2025-07-17 13:40 | 118.990574 | -0.003043
2025-07-17 13:40 | 119.072273 | 0.00219
2025-07-17 13:40 | 119.153293 | -0.013508
2025-07-17 13:40 | 119.153293 | -0.013508
2025-07-17 13:40 | 119.25686 | -0.018741
2025-07-17 13:40 | 119.323987 | 0.007423
2025-07-17 13:40 | 119.400334 | -0.003043
2025-07-17 13:40 | 119.481272 | 0.012655
2025-07-17 13:40 | 119.481272 | -0.013508
2025-07-17 13:40 | 119.589314 | -0.013508
2025-07-17 13:40 | 119.656631 | -0.003043
2025-07-17 13:40 | 119.725076 | -0.008275
2025-07-17 13:40 | 119.806812 | -0.003043
2025-07-17 13:40 | 119.806812 | -0.003043
2025-07-17 13:40 | 119.888186 | 0.00219
2025-07-17 13:40 | 119.991804 | -0.018741
2025-07-17 13:40 | 120.063352 | 0.017888
2025-07-17 13:40 | 120.131841 | 0.017888
2025-07-17 13:40 | 120.213442 | -0.008275
2025-07-17 13:40 | 120.294663 | 0.017888
2025-07-17 13:40 | 120.376489 | -0.023973
2025-07-17 13:40 | 120.376489 | -0.013508
2025-07-17 13:40 | 120.483782 | 0.012655
2025-07-17 13:40 | 120.551926 | -0.008275
2025-07-17 13:40 | 120.621404 | -0.003043
2025-07-17 13:40 | 120.701775 | -0.013508
2025-07-17 13:40 | 120.78342 | -0.003043
2025-07-17 13:40 | 120.78342 | 0.012655
2025-07-17 13:40 | 120.893867 | 0.012655
2025-07-17 13:40 | 120.961431 | 0.007423
2025-07-17 13:40 | 121.032483 | 0.00219
2025-07-17 13:40 | 121.113193 | -0.003043
2025-07-17 13:40 | 121.194399 | 0.007423
2025-07-17 13:40 | 121.194399 | 0.012655
2025-07-17 13:40 | 121.307866 | 0.012655
2025-07-17 13:40 | 121.376626 | -0.008275
2025-07-17 13:40 | 121.446946 | 0.007423
2025-07-17 13:40 | 121.519053 | -0.008275
2025-07-17 13:40 | 121.600188 | 0.038819
2025-07-17 13:40 | 121.681716 | 0.300451
2025-07-17 13:40 | 121.681716 | 0.520222
2025-07-17 13:40 | 121.794292 | 0.719062
2025-07-17 13:40 | 121.862727 | 0.844645
2025-07-17 13:40 | 121.930444 | 1.043486
2025-07-17 13:40 | 122.010923 | 1.331281
2025-07-17 13:40 | 122.092786 | 1.603378
2025-07-17 13:40 | 122.17395 | 1.817917
2025-07-17 13:40 | 122.255518 | 2.027222
2025-07-17 13:40 | 122.255518 | 2.194667
2025-07-17 13:40 | 122.364514 | 2.362111
2025-07-17 13:40 | 122.433359 | 2.529556
2025-07-17 13:40 | 122.502283 | 2.655139
2025-07-17 13:40 | 122.582051 | 2.471997
2025-07-17 13:40 | 122.66311 | 2.566184
2025-07-17 13:40 | 122.743879 | 2.482462
2025-07-17 13:40 | 122.825469 | 2.487695
2025-07-17 13:40 | 122.825469 | 2.451066
2025-07-17 13:40 | 122.932261 | 2.41967
2025-07-17 13:40 | 123.000833 | 2.41967
2025-07-17 13:40 | 123.150176 | 2.335948
2025-07-17 13:40 | 123.251841 | 2.29932
2025-07-17 13:40 | 123.324573 | 2.267924
2025-07-17 13:40 | 123.397488 | 2.236528
2025-07-17 13:40 | 123.478467 | 2.215597
2025-07-17 13:40 | 123.559417 | 2.184202
2025-07-17 13:40 | 123.640396 | 2.152806
2025-07-17 13:40 | 123.640396 | 2.116177
2025-07-17 13:40 | 123.753271 | 2.069083
2025-07-17 13:40 | 123.827078 | 2.032455
2025-07-17 13:40 | 123.901443 | 2.006292
2025-07-17 13:40 | 123.975525 | 1.974896
2025-07-17 13:40 | 124.049009 | 1.953965
2025-07-17 13:40 | 124.129939 | 1.896406
2025-07-17 13:40 | 124.211792 | 1.885941
2025-07-17 13:40 | 124.293264 | 1.838847
2025-07-17 13:40 | 124.378623 | 1.854545
2025-07-17 13:40 | 124.378623 | 1.802219
2025-07-17 13:40 | 124.492678 | 1.776056
2025-07-17 13:40 | 124.565464 | 1.728962
2025-07-17 13:40 | 124.637571 | 1.713264
2025-07-17 13:41 | 124.710947 | 1.697566
2025-07-17 13:41 | 124.790654 | 1.66617
2025-07-17 13:41 | 124.872339 | 1.634774
2025-07-17 13:41 | 124.95364 | 1.598146
2025-07-17 13:41 | 125.034431 | 1.582448
2025-07-17 13:41 | 125.034431 | 1.56675
2025-07-17 13:41 | 125.119863 | 1.524889
2025-07-17 13:41 | 125.22355 | 1.514423
2025-07-17 13:41 | 125.297305 | 1.498726
2025-07-17 13:41 | 125.372002 | 1.451632
2025-07-17 13:41 | 125.452693 | 1.446399
2025-07-17 13:41 | 125.533733 | 1.435934
2025-07-17 13:41 | 125.615369 | 1.399305
2025-07-17 13:41 | 125.696726 | 1.378375
2025-07-17 13:41 | 125.778567 | 1.352212
2025-07-17 13:41 | 125.861091 | 1.331281
2025-07-17 13:41 | 125.861091 | 1.31035
2025-07-17 13:41 | 125.942864 | 1.278955
2025-07-17 13:41 | 126.052737 | 1.273722
2025-07-17 13:41 | 126.126018 | 1.195232
2025-07-17 13:41 | 126.203193 | 1.21093
2025-07-17 13:41 | 126.298733 | 1.205698
2025-07-17 13:41 | 126.376138 | 1.163836
2025-07-17 13:41 | 126.449629 | 1.11151
2025-07-17 13:41 | 126.525447 | 1.090579
2025-07-17 13:41 | 126.60333 | 1.074882
2025-07-17 13:41 | 126.68239 | 1.01209
2025-07-17 13:41 | 126.758914 | 1.001625
2025-07-17 13:41 | 126.840376 | 0.980694
2025-07-17 13:41 | 126.925996 | 0.928368
2025-07-17 13:41 | 127.006624 | 0.886506
2025-07-17 13:41 | 127.088577 | 0.865576
2025-07-17 13:41 | 127.169897 | 0.818482
2025-07-17 13:41 | 127.250854 | 0.792319
2025-07-17 13:41 | 127.331768 | 0.75569
2025-07-17 13:41 | 127.331768 | 0.724295
2025-07-17 13:41 | 127.443396 | 0.661503
2025-07-17 13:41 | 127.518496 | 0.640572
2025-07-17 13:41 | 127.595525 | 0.588246
2025-07-17 13:41 | 127.677339 | 0.567315
2025-07-17 13:41 | 127.756274 | 0.504524
2025-07-17 13:41 | 127.83551 | 0.499291
2025-07-17 13:41 | 127.912214 | 0.431267
2025-07-17 13:41 | 127.991179 | 0.384173
2025-07-17 13:41 | 128.067668 | 0.384173
2025-07-17 13:41 | 128.148308 | 0.295218
2025-07-17 13:41 | 128.229614 | 0.274287
2025-07-17 13:41 | 128.310479 | 0.232426
2025-07-17 13:41 | 128.392139 | 0.1801
2025-07-17 13:41 | 128.473115 | 0.138239
2025-07-17 13:41 | 128.554563 | 0.096378
2025-07-17 13:41 | 128.636191 | 0.038819
2025-07-17 13:41 | 128.716787 | -0.013508
2025-07-17 13:41 | 128.798188 | 0.012655
2025-07-17 13:41 | 128.883386 | 0.017888
2025-07-17 13:41 | 128.964714 | -0.003043
2025-07-17 13:41 | 129.046306 | -0.008275
2025-07-17 13:41 | 129.128059 | -0.008275
2025-07-17 13:41 | 129.208992 | -0.018741
2025-07-17 13:41 | 129.291069 | -0.003043