## sheet1
Time | Untitled | Untitled 1
2025-07-17 13:11 | 119.280781 | -0.044904
2025-07-17 13:11 | 119.310369 | -0.013508
2025-07-17 13:11 | 119.310369 | -0.003043
2025-07-17 13:11 | 119.379917 | -0.008275
2025-07-17 13:11 | 119.481868 | 0.012655
2025-07-17 13:11 | 119.547859 | -0.003043
2025-07-17 13:11 | 119.62427 | -0.003043
2025-07-17 13:11 | 119.706023 | 0.00219
2025-07-17 13:11 | 119.706023 | 0.00219
2025-07-17 13:11 | 119.787034 | 0.017888
2025-07-17 13:11 | 119.897444 | 0.007423
2025-07-17 13:11 | 119.97187 | 0.007423
2025-07-17 13:11 | 120.042776 | 0.00219
2025-07-17 13:11 | 120.118853 | -0.003043
2025-07-17 13:11 | 120.200361 | 0.007423
2025-07-17 13:11 | 120.281643 | -0.003043
2025-07-17 13:11 | 120.281643 | -0.003043
2025-07-17 13:11 | 120.392393 | 0.038819
2025-07-17 13:11 | 120.468027 | 0.258589
2025-07-17 13:11 | 120.538142 | 0.436499
2025-07-17 13:11 | 120.606748 | 0.63534
2025-07-17 13:11 | 120.688328 | 0.855111
2025-07-17 13:11 | 120.770293 | 1.03302
2025-07-17 13:11 | 120.851548 | 1.305118
2025-07-17 13:11 | 120.851548 | 1.56675
2025-07-17 13:11 | 120.932241 | 1.807451
2025-07-17 13:11 | 121.035552 | 2.032455
2025-07-17 13:11 | 121.103979 | 2.210365
2025-07-17 13:11 | 121.175679 | 2.383042
2025-07-17 13:11 | 121.256658 | 2.550487
2025-07-17 13:11 | 121.338005 | 2.728396
2025-07-17 13:11 | 121.418796 | 2.869678
2025-07-17 13:11 | 121.418796 | 3.010959
2025-07-17 13:11 | 121.528533 | 3.115612
2025-07-17 13:11 | 121.601025 | 3.220265
2025-07-17 13:11 | 121.670991 | 3.30922
2025-07-17 13:11 | 121.743887 | 3.40864
2025-07-17 13:11 | 121.825442 | 3.502827
2025-07-17 13:11 | 121.906995 | 2.29932
2025-07-17 13:11 | 121.988452 | 2.393507
2025-07-17 13:11 | 122.070547 | 2.461532
2025-07-17 13:11 | 122.151702 | 2.41967
2025-07-17 13:11 | 122.151702 | 2.383042
2025-07-17 13:11 | 122.269163 | 2.346413
2025-07-17 13:11 | 122.337756 | 2.304552
2025-07-17 13:11 | 122.407852 | 2.257459
2025-07-17 13:11 | 122.481423 | 2.231295
2025-07-17 13:11 | 122.563162 | 2.1999
2025-07-17 13:11 | 122.644221 | 2.14234
2025-07-17 13:11 | 122.725012 | 2.131875
2025-07-17 13:11 | 122.725012 | 2.090014
2025-07-17 13:11 | 122.836606 | 2.058618
2025-07-17 13:11 | 122.906497 | 2.02199
2025-07-17 13:11 | 122.978882 | 1.990594
2025-07-17 13:11 | 123.052292 | 1.959198
2025-07-17 13:11 | 123.131401 | 1.948733
2025-07-17 13:11 | 123.212476 | 1.906872
2025-07-17 13:11 | 123.293652 | 1.885941
2025-07-17 13:11 | 123.374954 | 1.859778
2025-07-17 13:11 | 123.456699 | 1.833615
2025-07-17 13:11 | 123.538303 | 1.781288
2025-07-17 13:11 | 123.538303 | 1.749892
2025-07-17 13:11 | 123.620767 | 1.728962
2025-07-17 13:11 | 123.733228 | 1.697566
2025-07-17 13:11 | 123.814731 | 1.66617
2025-07-17 13:11 | 123.894341 | 1.650472
2025-07-17 13:11 | 123.97085 | 1.603378
2025-07-17 13:11 | 124.053127 | 1.556285
2025-07-17 13:11 | 124.12929 | 1.540587
2025-07-17 13:11 | 124.207373 | 1.514423
2025-07-17 13:11 | 124.284333 | 1.46733
2025-07-17 13:11 | 124.362214 | 1.446399
2025-07-17 13:11 | 124.442913 | 1.409771
2025-07-17 13:11 | 124.524089 | 1.357444
2025-07-17 13:11 | 124.605542 | 1.352212
2025-07-17 13:11 | 124.68626 | 1.320816
2025-07-17 13:11 | 124.767659 | 1.284187
2025-07-17 13:11 | 124.848386 | 1.258024
2025-07-17 13:11 | 124.929421 | 1.226628
2025-07-17 13:11 | 125.012815 | 1.184767
2025-07-17 13:11 | 125.10729 | 1.116743
2025-07-17 13:11 | 125.184177 | 1.095812
2025-07-17 13:11 | 125.260054 | 1.038253
2025-07-17 13:11 | 125.340779 | 0.985927
2025-07-17 13:11 | 125.421562 | 0.959763
2025-07-17 13:11 | 125.503494 | 0.9336
2025-07-17 13:11 | 125.589609 | 0.917902
2025-07-17 13:11 | 125.673105 | 0.844645
2025-07-17 13:11 | 125.673105 | 0.828947
2025-07-17 13:11 | 125.754712 | 0.787086
2025-07-17 13:11 | 125.862385 | 0.760923
2025-07-17 13:11 | 125.939685 | 0.729527
2025-07-17 13:11 | 126.014431 | 0.671968
2025-07-17 13:11 | 126.095962 | 0.63534
2025-07-17 13:11 | 126.173428 | 0.603944
2025-07-17 13:11 | 126.251096 | 0.562083
2025-07-17 13:11 | 126.326558 | 0.525454
2025-07-17 13:11 | 126.407451 | 0.467895
2025-07-17 13:11 | 126.488513 | 0.405103
2025-07-17 13:11 | 126.569924 | 0.410336
2025-07-17 13:11 | 126.655249 | 0.363242
2025-07-17 13:11 | 126.736089 | 0.347544
2025-07-17 13:11 | 126.817681 | 0.289985
2025-07-17 13:11 | 126.899006 | 0.253357
2025-07-17 13:11 | 126.980442 | 0.206263
2025-07-17 13:11 | 127.061121 | 0.164402
2025-07-17 13:11 | 127.142666 | 0.143471
2025-07-17 13:11 | 127.225042 | 0.096378
2025-07-17 13:11 | 127.315588 | 0.017888
2025-07-17 13:11 | 127.399434 | -0.003043
2025-07-17 13:11 | 127.482695 | -0.003043
2025-07-17 13:11 | 127.567283 | -0.008275
2025-07-17 13:11 | 127.648459 | -0.008275
2025-07-17 13:11 | 127.730139 | -0.003043
2025-07-17 13:11 | 127.810979 | -0.008275
2025-07-17 13:11 | 127.892102 | 0.007423
2025-07-17 13:11 | 127.973225 | -0.008275
2025-07-17 13:11 | 127.973225 | -0.013508
2025-07-17 13:11 | 128.054753 | 0.00219
2025-07-17 13:11 | 128.135444 | 0.017888
2025-07-17 13:11 | 128.217192 | -0.003043
2025-07-17 13:11 | 128.329644 | -0.008275
2025-07-17 13:11 | 128.410339 | -0.003043
2025-07-17 13:11 | 128.491575 | -0.013508
2025-07-17 13:11 | 128.654229 | -0.003043
2025-07-17 13:11 | 128.739504 | 0.012655
2025-07-17 13:11 | 128.821433 | -0.013508
2025-07-17 13:11 | 128.902925 | 0.007423
2025-07-17 13:11 | 128.983865 | 0.007423
2025-07-17 13:11 | 129.065027 | 0.00219
2025-07-17 13:11 | 129.231897 | 0.017888
2025-07-17 13:11 | 129.325825 | -0.003043
2025-07-17 13:11 | 129.410164 | 0.017888
2025-07-17 13:11 | 129.494805 | -0.023973