## sheet1
Time | Untitled | Untitled 1
2025-07-17 13:14 | 118.538923 | -0.018741
2025-07-17 13:14 | 118.568677 | 0.00219
2025-07-17 13:14 | 118.568677 | 0.00219
2025-07-17 13:14 | 118.639358 | 0.012655
2025-07-17 13:14 | 118.740137 | 0.007423
2025-07-17 13:14 | 118.812002 | 0.007423
2025-07-17 13:14 | 118.88696 | 0.012655
2025-07-17 13:14 | 118.96823 | -0.013508
2025-07-17 13:14 | 119.049797 | -0.003043
2025-07-17 13:14 | 119.049797 | 0.00219
2025-07-17 13:14 | 119.155361 | 0.00219
2025-07-17 13:14 | 119.250515 | -0.003043
2025-07-17 13:14 | 119.326719 | 0.00219
2025-07-17 13:14 | 119.40093 | -0.003043
2025-07-17 13:14 | 119.478252 | -0.013508
2025-07-17 13:14 | 119.559441 | -0.003043
2025-07-17 13:14 | 119.640601 | 0.007423
2025-07-17 13:14 | 119.723044 | 0.033586
2025-07-17 13:14 | 119.804873 | -0.013508
2025-07-17 13:14 | 119.886992 | 0.007423
2025-07-17 13:14 | 119.969189 | 0.00219
2025-07-17 13:14 | 120.050288 | -0.003043
2025-07-17 13:14 | 120.050288 | -0.008275
2025-07-17 13:14 | 120.162761 | 0.00219
2025-07-17 13:14 | 120.235139 | -0.008275
2025-07-17 13:14 | 120.310679 | -0.008275
2025-07-17 13:14 | 120.381375 | -0.013508
2025-07-17 13:14 | 120.460847 | 0.007423
2025-07-17 13:14 | 120.541626 | -0.003043
2025-07-17 13:14 | 120.627188 | 0.012655
2025-07-17 13:14 | 120.707979 | -0.003043
2025-07-17 13:14 | 120.707979 | -0.008275
2025-07-17 13:14 | 120.813276 | 0.133006
2025-07-17 13:14 | 120.885283 | 0.331846
2025-07-17 13:14 | 120.95854 | 0.541152
2025-07-17 13:14 | 121.033989 | 0.745225
2025-07-17 13:14 | 121.114607 | 0.902204
2025-07-17 13:14 | 121.196074 | 1.169069
2025-07-17 13:14 | 121.196074 | 1.430701
2025-07-17 13:14 | 121.278003 | 1.671403
2025-07-17 13:14 | 121.384402 | 1.92257
2025-07-17 13:14 | 121.459668 | 2.095247
2025-07-17 13:14 | 121.533059 | 2.309785
2025-07-17 13:14 | 121.610681 | 2.534789
2025-07-17 13:14 | 121.695591 | 2.717931
2025-07-17 13:14 | 121.777024 | 2.843514
2025-07-17 13:14 | 121.858403 | 2.984796
2025-07-17 13:14 | 121.939355 | 3.136542
2025-07-17 13:14 | 122.02106 | 3.220265
2025-07-17 13:14 | 122.102729 | 3.314452
2025-07-17 13:14 | 122.184822 | 2.236528
2025-07-17 13:14 | 122.266057 | 2.383042
2025-07-17 13:14 | 122.266057 | 2.445834
2025-07-17 13:14 | 122.380383 | 2.435368
2025-07-17 13:14 | 122.458511 | 2.393507
2025-07-17 13:14 | 122.530989 | 2.362111
2025-07-17 13:14 | 122.605481 | 2.294087
2025-07-17 13:14 | 122.682966 | 2.273156
2025-07-17 13:14 | 122.764375 | 2.246993
2025-07-17 13:14 | 122.845479 | 2.189434
2025-07-17 13:14 | 122.926951 | 2.147573
2025-07-17 13:14 | 123.007744 | 2.131875
2025-07-17 13:14 | 123.007744 | 2.074316
2025-07-17 13:14 | 123.100061 | 2.053386
2025-07-17 13:14 | 123.210571 | 2.016757
2025-07-17 13:14 | 123.281846 | 2.001059
2025-07-17 13:14 | 123.363738 | 1.906872
2025-07-17 13:14 | 123.44022 | 1.912104
2025-07-17 13:14 | 123.52187 | 1.901639
2025-07-17 13:14 | 123.603713 | 1.885941
2025-07-17 13:14 | 123.68481 | 1.838847
2025-07-17 13:14 | 123.766367 | 1.817917
2025-07-17 13:14 | 123.847356 | 1.770823
2025-07-17 13:14 | 123.928923 | 1.749892
2025-07-17 13:14 | 124.009973 | 1.728962
2025-07-17 13:14 | 124.009973 | 1.697566
2025-07-17 13:14 | 124.122363 | 1.66617
2025-07-17 13:14 | 124.193616 | 1.629542
2025-07-17 13:14 | 124.269023 | 1.608611
2025-07-17 13:14 | 124.343618 | 1.577215
2025-07-17 13:14 | 124.426887 | 1.551052
2025-07-17 13:14 | 124.507529 | 1.530121
2025-07-17 13:14 | 124.589458 | 1.48826
2025-07-17 13:14 | 124.67093 | 1.435934
2025-07-17 13:14 | 124.755046 | 1.415003
2025-07-17 13:14 | 124.833909 | 1.399305
2025-07-17 13:14 | 124.91533 | 1.352212
2025-07-17 13:14 | 124.996062 | 1.341746
2025-07-17 13:14 | 125.07739 | 1.278955
2025-07-17 13:14 | 125.1595 | 1.247559
2025-07-17 13:14 | 125.240947 | 1.216163
2025-07-17 13:14 | 125.323584 | 1.184767
2025-07-17 13:14 | 125.405688 | 1.153371
2025-07-17 13:14 | 125.486577 | 1.101045
2025-07-17 13:14 | 125.568206 | 1.080114
2025-07-17 13:14 | 125.649517 | 1.053951
2025-07-17 13:14 | 125.730459 | 0.980694
2025-07-17 13:14 | 125.811941 | 0.954531
2025-07-17 13:14 | 125.811941 | 0.923135
2025-07-17 13:14 | 125.897546 | 0.886506
2025-07-17 13:14 | 126.006492 | 0.865576
2025-07-17 13:14 | 126.082761 | 0.808017
2025-07-17 13:14 | 126.160908 | 0.797552
2025-07-17 13:14 | 126.240867 | 0.745225
2025-07-17 13:14 | 126.317236 | 0.719062
2025-07-17 13:14 | 126.403628 | 0.666736
2025-07-17 13:14 | 126.480554 | 0.630107
2025-07-17 13:14 | 126.55698 | 0.593479
2025-07-17 13:14 | 126.631152 | 0.541152
2025-07-17 13:14 | 126.711799 | 0.514989
2025-07-17 13:14 | 126.796187 | 0.467895
2025-07-17 13:14 | 126.881206 | 0.415569
2025-07-17 13:14 | 126.963474 | 0.389406
2025-07-17 13:14 | 127.047236 | 0.368475
2025-07-17 13:14 | 127.125815 | 0.310916
2025-07-17 13:14 | 127.226296 | 0.289985
2025-07-17 13:14 | 127.298865 | 0.232426
2025-07-17 13:14 | 127.382603 | 0.1801
2025-07-17 13:14 | 127.475725 | 0.153937
2025-07-17 13:14 | 127.568506 | 0.10161
2025-07-17 13:14 | 127.649883 | 0.075447
2025-07-17 13:14 | 127.726797 | 0.00219
2025-07-17 13:14 | 127.806355 | -0.039671
2025-07-17 13:14 | 127.887048 | 0.017888
2025-07-17 13:14 | 127.967471 | 0.017888
2025-07-17 13:14 | 128.047009 | -0.008275
2025-07-17 13:14 | 128.12897 | -0.003043
2025-07-17 13:14 | 128.290608 | 0.00219
2025-07-17 13:14 | 128.371619 | -0.003043
2025-07-17 13:14 | 128.453142 | -0.003043
2025-07-17 13:14 | 128.534651 | -0.003043
2025-07-17 13:14 | 128.620083 | -0.008275
2025-07-17 13:14 | 128.620083 | -0.008275
2025-07-17 13:14 | 128.730544 | 0.012655
2025-07-17 13:15 | 128.809216 | 0.007423
2025-07-17 13:15 | 128.889453 | 0.017888
2025-07-17 13:15 | 128.967087 | -0.008275