## sheet1
Time | Untitled | Untitled 1
2025-07-17 13:30 | 118.381958 | 0.017888
2025-07-17 13:30 | 118.381958 | 0.007423
2025-07-17 13:30 | 118.450559 | -0.013508
2025-07-17 13:30 | 118.516648 | -0.008275
2025-07-17 13:30 | 118.592139 | 0.007423
2025-07-17 13:30 | 118.672896 | 0.00219
2025-07-17 13:30 | 118.672896 | 0.007423
2025-07-17 13:30 | 118.783379 | -0.018741
2025-07-17 13:30 | 118.852344 | 0.017888
2025-07-17 13:30 | 118.921619 | 0.007423
2025-07-17 13:30 | 119.001418 | 0.023121
2025-07-17 13:30 | 119.082656 | -0.003043
2025-07-17 13:30 | 119.082656 | 0.007423
2025-07-17 13:30 | 119.19085 | -0.003043
2025-07-17 13:30 | 119.255969 | 0.012655
2025-07-17 13:30 | 119.33085 | 0.012655
2025-07-17 13:30 | 119.416243 | 0.017888
2025-07-17 13:30 | 119.416243 | 0.00219
2025-07-17 13:30 | 119.527751 | -0.003043
2025-07-17 13:30 | 119.595474 | 0.00219
2025-07-17 13:30 | 119.663901 | -0.013508
2025-07-17 13:30 | 119.741443 | -0.003043
2025-07-17 13:30 | 119.822507 | -0.018741
2025-07-17 13:30 | 119.822507 | 0.00219
2025-07-17 13:30 | 119.903811 | -0.003043
2025-07-17 13:30 | 120.007705 | -0.018741
2025-07-17 13:30 | 120.077097 | -0.003043
2025-07-17 13:30 | 120.14717 | -0.008275
2025-07-17 13:30 | 120.228494 | -0.013508
2025-07-17 13:30 | 120.310723 | 0.007423
2025-07-17 13:30 | 120.310723 | 0.012655
2025-07-17 13:30 | 120.423428 | -0.003043
2025-07-17 13:30 | 120.490151 | 0.017888
2025-07-17 13:30 | 120.561606 | 0.00219
2025-07-17 13:30 | 120.640449 | -0.008275
2025-07-17 13:30 | 120.722952 | 0.017888
2025-07-17 13:30 | 120.804861 | 0.00219
2025-07-17 13:30 | 120.804861 | 0.00219
2025-07-17 13:30 | 120.913582 | 0.044051
2025-07-17 13:30 | 120.983384 | 0.012655
2025-07-17 13:30 | 121.052971 | 0.00219
2025-07-17 13:30 | 121.134072 | -0.008275
2025-07-17 13:30 | 121.215542 | -0.013508
2025-07-17 13:30 | 121.215542 | 0.017888
2025-07-17 13:30 | 121.296892 | -0.008275
2025-07-17 13:30 | 121.402485 | -0.003043
2025-07-17 13:30 | 121.471462 | -0.023973
2025-07-17 13:30 | 121.544263 | 0.174867
2025-07-17 13:30 | 121.622136 | 0.399871
2025-07-17 13:30 | 121.703384 | 0.593479
2025-07-17 13:30 | 121.784407 | 0.677201
2025-07-17 13:30 | 121.784407 | 0.980694
2025-07-17 13:30 | 121.894004 | 1.237093
2025-07-17 13:30 | 121.963396 | 1.509191
2025-07-17 13:30 | 122.033704 | 1.603378
2025-07-17 13:30 | 122.109373 | 1.854545
2025-07-17 13:30 | 122.191538 | 2.100479
2025-07-17 13:30 | 122.272822 | 2.294087
2025-07-17 13:30 | 122.272822 | 2.461532
2025-07-17 13:30 | 122.382483 | 2.618511
2025-07-17 13:30 | 122.454658 | 2.759792
2025-07-17 13:30 | 122.5298 | 2.869678
2025-07-17 13:30 | 122.601917 | 2.859212
2025-07-17 13:30 | 122.682178 | 2.984796
2025-07-17 13:30 | 122.762932 | 2.733629
2025-07-17 13:30 | 122.762932 | 2.780723
2025-07-17 13:30 | 122.84804 | 2.738862
2025-07-17 13:30 | 122.959099 | 2.697
2025-07-17 13:30 | 123.032266 | 2.649907
2025-07-17 13:30 | 123.106287 | 2.592348
2025-07-17 13:30 | 123.176482 | 2.534789
2025-07-17 13:30 | 123.25418 | 2.508625
2025-07-17 13:30 | 123.336472 | 2.471997
2025-07-17 13:30 | 123.417463 | 2.424903
2025-07-17 13:30 | 123.498882 | 2.383042
2025-07-17 13:30 | 123.498882 | 2.335948
2025-07-17 13:30 | 123.613943 | 2.29932
2025-07-17 13:30 | 123.688281 | 2.246993
2025-07-17 13:30 | 123.759429 | 2.226063
2025-07-17 13:30 | 123.83303 | 2.189434
2025-07-17 13:30 | 123.910471 | 2.14234
2025-07-17 13:31 | 123.991543 | 2.116177
2025-07-17 13:31 | 124.072708 | 2.095247
2025-07-17 13:31 | 124.153569 | 2.04292
2025-07-17 13:31 | 124.234619 | 2.006292
2025-07-17 13:31 | 124.234619 | 1.969663
2025-07-17 13:31 | 124.348638 | 1.948733
2025-07-17 13:31 | 124.421797 | 1.9435
2025-07-17 13:31 | 124.496909 | 1.917337
2025-07-17 13:31 | 124.571331 | 1.870243
2025-07-17 13:31 | 124.647268 | 1.84408
2025-07-17 13:31 | 124.728938 | 1.823149
2025-07-17 13:31 | 124.809934 | 1.781288
2025-07-17 13:31 | 124.891299 | 1.791753
2025-07-17 13:31 | 124.97219 | 1.739427
2025-07-17 13:31 | 125.053669 | 1.734194
2025-07-17 13:31 | 125.053669 | 1.692333
2025-07-17 13:31 | 125.135608 | 1.676635
2025-07-17 13:31 | 125.24144 | 1.64524
2025-07-17 13:31 | 125.314802 | 1.629542
2025-07-17 13:31 | 125.390974 | 1.624309
2025-07-17 13:31 | 125.468462 | 1.592913
2025-07-17 13:31 | 125.556543 | 1.545819
2025-07-17 13:31 | 125.631838 | 1.551052
2025-07-17 13:31 | 125.711814 | 1.519656
2025-07-17 13:31 | 125.79302 | 1.477795
2025-07-17 13:31 | 125.874785 | 1.456864
2025-07-17 13:31 | 125.956594 | 1.425469
2025-07-17 13:31 | 126.037722 | 1.415003
2025-07-17 13:31 | 126.119556 | 1.36791
2025-07-17 13:31 | 126.119556 | 1.336514
2025-07-17 13:31 | 126.201746 | 1.320816
2025-07-17 13:31 | 126.311633 | 1.278955
2025-07-17 13:31 | 126.389734 | 1.247559
2025-07-17 13:31 | 126.465122 | 1.231861
2025-07-17 13:31 | 126.53978 | 1.19
2025-07-17 13:31 | 126.615681 | 1.153371
2025-07-17 13:31 | 126.692224 | 1.106277
2025-07-17 13:31 | 126.772161 | 1.090579
2025-07-17 13:31 | 126.853638 | 1.043486
2025-07-17 13:31 | 126.934614 | 0.996392
2025-07-17 13:31 | 127.019692 | 0.980694
2025-07-17 13:31 | 127.100745 | 0.959763
2025-07-17 13:31 | 127.181899 | 0.891739
2025-07-17 13:31 | 127.263586 | 0.855111
2025-07-17 13:31 | 127.344719 | 0.839413
2025-07-17 13:31 | 127.344719 | 0.781854
2025-07-17 13:31 | 127.453528 | 0.73476
2025-07-17 13:31 | 127.5295 | 0.729527
2025-07-17 13:31 | 127.606196 | 0.687666
2025-07-17 13:31 | 127.682664 | 0.651038
2025-07-17 13:31 | 127.758345 | 0.624874
2025-07-17 13:31 | 127.836013 | 0.598711
2025-07-17 13:31 | 127.917163 | 0.541152
2025-07-17 13:31 | 127.999004 | 0.520222
2025-07-17 13:31 | 128.081531 | 0.47836
2025-07-17 13:31 | 128.163259 | 0.431267
2025-07-17 13:31 | 128.244089 | 0.37894
2025-07-17 13:31 | 128.324812 | 0.326614
2025-07-17 13:31 | 128.405969 | 0.274287
2025-07-17 13:31 | 128.48771 | 0.221961
2025-07-17 13:31 | 128.568364 | 0.206263
2025-07-17 13:31 | 128.649099 | 0.159169
2025-07-17 13:31 | 128.730942 | 0.122541
2025-07-17 13:31 | 128.811926 | 0.10161
2025-07-17 13:31 | 128.892917 | 0.044051
2025-07-17 13:31 | 128.974165 | -0.003043
2025-07-17 13:31 | 128.974165 | -0.003043
2025-07-17 13:31 | 129.054941 | 0.007423
2025-07-17 13:31 | 129.167957 | 0.012655
2025-07-17 13:31 | 129.249011 | 0.00219
2025-07-17 13:31 | 129.325681 | -0.018741
2025-07-17 13:31 | 129.403142 | -0.008275
2025-07-17 13:31 | 129.481284 | 0.017888
2025-07-17 13:31 | 129.561624 | 0.00219