## sheet1
Time | Untitled | Untitled 1
2025-07-17 19:52 | 119.953677 | 0.00219
2025-07-17 19:52 | 119.983418 | 0.007423
2025-07-17 19:52 | 119.983418 | 0.007423
2025-07-17 19:52 | 120.060144 | -0.003043
2025-07-17 19:52 | 120.161309 | -0.018741
2025-07-17 19:52 | 120.231523 | -0.013508
2025-07-17 19:52 | 120.304668 | 0.012655
2025-07-17 19:52 | 120.386482 | 0.070214
2025-07-17 19:52 | 120.386482 | 0.211496
2025-07-17 19:52 | 120.468223 | 0.363242
2025-07-17 19:52 | 120.577791 | 0.509756
2025-07-17 19:52 | 120.64677 | 0.651038
2025-07-17 19:52 | 120.717637 | 0.776621
2025-07-17 19:52 | 120.795298 | 0.896972
2025-07-17 19:52 | 120.876819 | 1.001625
2025-07-17 19:52 | 120.959275 | 1.074882
2025-07-17 19:52 | 120.959275 | 1.179534
2025-07-17 19:52 | 121.065964 | 1.273722
2025-07-17 19:52 | 121.13429 | 1.326048
2025-07-17 19:52 | 121.204253 | 1.425469
2025-07-17 19:52 | 121.286399 | 1.48826
2025-07-17 19:52 | 121.368853 | 1.556285
2025-07-17 19:52 | 121.449768 | 1.613844
2025-07-17 19:52 | 121.530969 | 1.66617
2025-07-17 19:52 | 121.530969 | 1.708031
2025-07-17 19:52 | 121.638914 | 1.770823
2025-07-17 19:52 | 121.713936 | 1.817917
2025-07-17 19:52 | 121.783386 | 1.870243
2025-07-17 19:52 | 121.862026 | 1.901639
2025-07-17 19:52 | 121.943877 | 1.953965
2025-07-17 19:52 | 122.025315 | 1.964431
2025-07-17 19:52 | 122.106858 | 2.006292
2025-07-17 19:52 | 122.106858 | 2.048153
2025-07-17 19:52 | 122.214194 | 2.069083
2025-07-17 19:52 | 122.286023 | 2.116177
2025-07-17 19:52 | 122.358862 | 2.14234
2025-07-17 19:52 | 122.434602 | 2.147573
2025-07-17 19:52 | 122.515798 | 2.158038
2025-07-17 19:52 | 122.601218 | 2.194667
2025-07-17 19:52 | 122.601218 | 2.189434
2025-07-17 19:52 | 122.714316 | 2.226063
2025-07-17 19:52 | 122.784226 | 2.236528
2025-07-17 19:52 | 122.867695 | 2.257459
2025-07-17 19:52 | 122.943389 | 2.273156
2025-07-17 19:52 | 123.015923 | 2.278389
2025-07-17 19:52 | 123.093276 | 2.304552
2025-07-17 19:52 | 123.173882 | 2.309785
2025-07-17 19:52 | 123.255754 | 2.330716
2025-07-17 19:52 | 123.336633 | 2.335948
2025-07-17 19:52 | 123.418145 | 2.335948
2025-07-17 19:52 | 123.418145 | 2.330716
2025-07-17 19:52 | 123.500293 | 1.064416
2025-07-17 19:52 | 123.609265 | 1.043486
2025-07-17 19:52 | 123.683359 | 1.043486
2025-07-17 19:52 | 123.756191 | 1.006857
2025-07-17 19:52 | 123.830557 | 0.996392
2025-07-17 19:52 | 123.910537 | 1.001625
2025-07-17 19:52 | 123.991702 | 0.980694
2025-07-17 19:52 | 124.073911 | 0.980694
2025-07-17 19:52 | 124.156091 | 0.975461
2025-07-17 19:52 | 124.156091 | 0.954531
2025-07-17 19:52 | 124.269766 | 0.902204
2025-07-17 19:52 | 124.340989 | 0.928368
2025-07-17 19:52 | 124.414592 | 0.923135
2025-07-17 19:52 | 124.491646 | 0.917902
2025-07-17 19:52 | 124.565767 | 0.886506
2025-07-17 19:52 | 124.647275 | 0.896972
2025-07-17 19:52 | 124.728137 | 0.870809
2025-07-17 19:52 | 124.810308 | 0.876041
2025-07-17 19:52 | 124.89188 | 0.865576
2025-07-17 19:52 | 124.974382 | 0.828947
2025-07-17 19:52 | 125.056831 | 0.83418
2025-07-17 19:52 | 125.056831 | 0.828947
2025-07-17 19:52 | 125.164751 | 0.828947
2025-07-17 19:52 | 125.241174 | 0.808017
2025-07-17 19:52 | 125.316838 | 0.802784
2025-07-17 19:52 | 125.394426 | 0.776621
2025-07-17 19:52 | 125.467935 | 0.766156
2025-07-17 19:52 | 125.546438 | 0.766156
2025-07-17 19:52 | 125.628594 | 0.750458
2025-07-17 19:52 | 125.710498 | 0.713829
2025-07-17 19:52 | 125.791394 | 0.745225
2025-07-17 19:52 | 125.872581 | 0.708597
2025-07-17 19:52 | 125.953735 | 0.713829
2025-07-17 19:52 | 126.035374 | 0.687666
2025-07-17 19:52 | 126.035374 | 0.687666
2025-07-17 19:52 | 126.146616 | 0.65627
2025-07-17 19:52 | 126.220583 | 0.692899
2025-07-17 19:53 | 126.296904 | 0.624874
2025-07-17 19:53 | 126.372007 | 0.645805
2025-07-17 19:53 | 126.449045 | 0.609176
2025-07-17 19:53 | 126.529324 | 0.583013
2025-07-17 19:53 | 126.610493 | 0.572548
2025-07-17 19:53 | 126.692336 | 0.541152
2025-07-17 19:53 | 126.772964 | 0.520222
2025-07-17 19:53 | 126.854775 | 0.504524
2025-07-17 19:53 | 126.935676 | 0.514989
2025-07-17 19:53 | 127.017227 | 0.509756
2025-07-17 19:53 | 127.017227 | 0.499291
2025-07-17 19:53 | 127.098748 | 0.47836
2025-07-17 19:53 | 127.210549 | 0.452197
2025-07-17 19:53 | 127.287869 | 0.420801
2025-07-17 19:53 | 127.364236 | 0.426034
2025-07-17 19:53 | 127.436763 | 0.415569
2025-07-17 19:53 | 127.511487 | 0.373708
2025-07-17 19:53 | 127.589507 | 0.373708
2025-07-17 19:53 | 127.67136 | 0.352777
2025-07-17 19:53 | 127.753813 | 0.352777
2025-07-17 19:53 | 127.836045 | 0.331846
2025-07-17 19:53 | 127.918218 | 0.310916
2025-07-17 19:53 | 128.000022 | 0.305683
2025-07-17 19:53 | 128.000022 | 0.289985
2025-07-17 19:53 | 128.0822 | 0.27952
2025-07-17 19:53 | 128.193328 | 0.274287
2025-07-17 19:53 | 128.269768 | 0.263822
2025-07-17 19:53 | 128.345488 | 0.227194
2025-07-17 19:53 | 128.420188 | 0.237659
2025-07-17 19:53 | 128.496252 | 0.211496
2025-07-17 19:53 | 128.576489 | 0.185333
2025-07-17 19:53 | 128.657363 | 0.164402
2025-07-17 19:53 | 128.739243 | 0.148704
2025-07-17 19:53 | 128.820886 | 0.148704
2025-07-17 19:53 | 128.902744 | 0.143471
2025-07-17 19:53 | 128.983943 | 0.112076
2025-07-17 19:53 | 129.066111 | 0.075447
2025-07-17 19:53 | 129.14728 | 0.08068
2025-07-17 19:53 | 129.228828 | 0.085912
2025-07-17 19:53 | 129.310647 | 0.049284
2025-07-17 19:53 | 129.393142 | 0.017888
2025-07-17 19:53 | 129.475652 | 0.033586
2025-07-17 19:53 | 129.558135 | 0.017888
2025-07-17 19:53 | 129.640295 | -0.013508
2025-07-17 19:53 | 129.640295 | -0.018741
2025-07-17 19:53 | 129.722446 | -0.003043
2025-07-17 19:53 | 129.836211 | -0.003043
2025-07-17 19:53 | 129.914824 | 0.007423
2025-07-17 19:53 | 129.989912 | 0.007423
2025-07-17 19:53 | 130.065999 | 0.007423