## sheet1
Time | Untitled | Untitled 1
2025-07-18 14:03 | 121.18436 | 0.017888
2025-07-18 14:03 | 121.213896 | -0.008275
2025-07-18 14:03 | 121.280066 | 0.007423
2025-07-18 14:03 | 121.280066 | 0.023121
2025-07-18 14:03 | 121.385293 | 0.044051
2025-07-18 14:03 | 121.449812 | 0.017888
2025-07-18 14:03 | 121.524158 | -0.013508
2025-07-18 14:03 | 121.604834 | 0.028353
2025-07-18 14:03 | 121.604834 | 0.017888
2025-07-18 14:03 | 121.715127 | 0.012655
2025-07-18 14:03 | 121.782676 | 0.007423
2025-07-18 14:03 | 121.849912 | -0.003043
2025-07-18 14:03 | 121.928716 | 0.017888
2025-07-18 14:03 | 121.928716 | 0.012655
2025-07-18 14:03 | 122.014316 | 0.059749
2025-07-18 14:03 | 122.114961 | -0.008275
2025-07-18 14:03 | 122.181731 | 0.00219
2025-07-18 14:03 | 122.259436 | -0.013508
2025-07-18 14:03 | 122.341226 | 0.023121
2025-07-18 14:03 | 122.426719 | 0.038819
2025-07-18 14:03 | 122.426719 | 0.012655
2025-07-18 14:03 | 122.538105 | 0.012655
2025-07-18 14:03 | 122.606758 | 0.012655
2025-07-18 14:03 | 122.674526 | -0.008275
2025-07-18 14:03 | 122.753145 | 0.017888
2025-07-18 14:03 | 122.834023 | 0.00219
2025-07-18 14:03 | 122.834023 | -0.003043
2025-07-18 14:03 | 122.943977 | 0.012655
2025-07-18 14:03 | 123.011963 | 0.012655
2025-07-18 14:03 | 123.081641 | 0.007423
2025-07-18 14:03 | 123.163103 | 0.017888
2025-07-18 14:03 | 123.248547 | 0.023121
2025-07-18 14:03 | 123.248547 | 0.436499
2025-07-18 14:03 | 123.355574 | 0.959763
2025-07-18 14:03 | 123.424653 | 1.561517
2025-07-18 14:03 | 123.493745 | 2.131875
2025-07-18 14:03 | 123.577478 | 2.655139
2025-07-18 14:03 | 123.658518 | 3.157473
2025-07-18 14:03 | 123.658518 | 3.644109
2025-07-18 14:03 | 123.770049 | 4.125512
2025-07-18 14:03 | 123.838145 | 4.491797
2025-07-18 14:03 | 123.907046 | 4.810988
2025-07-18 14:03 | 123.982524 | 5.109248
2025-07-18 14:03 | 124.064004 | 5.344717
2025-07-18 14:03 | 124.14553 | 5.496464
2025-07-18 14:03 | 124.14553 | 5.632512
2025-07-18 14:03 | 124.227527 | 5.700537
2025-07-18 14:03 | 124.332139 | 5.758096
2025-07-18 14:03 | 124.398906 | 5.82612
2025-07-18 14:03 | 124.471914 | 5.847051
2025-07-18 14:03 | 124.552546 | 5.847051
2025-07-18 14:03 | 124.634138 | 5.899377
2025-07-18 14:03 | 124.715449 | 5.930773
2025-07-18 14:03 | 124.715449 | 5.894144
2025-07-18 14:03 | 124.823794 | 5.936006
2025-07-18 14:03 | 124.895173 | 5.909842
2025-07-18 14:03 | 124.965129 | 5.920308
2025-07-18 14:03 | 125.04064 | 5.909842
2025-07-18 14:03 | 125.12627 | 5.90461
2025-07-18 14:03 | 125.207622 | 5.862749
2025-07-18 14:03 | 125.207622 | 5.836585
2025-07-18 14:03 | 125.318 | 5.836585
2025-07-18 14:03 | 125.389377 | 5.799957
2025-07-18 14:03 | 125.462603 | 5.784259
2025-07-18 14:03 | 125.544487 | 5.747631
2025-07-18 14:03 | 125.626641 | 5.752863
2025-07-18 14:03 | 125.707524 | 5.663908
2025-07-18 14:03 | 125.707524 | 5.653443
2025-07-18 14:03 | 125.788909 | 5.62728
2025-07-18 14:03 | 125.900747 | 5.569721
2025-07-18 14:03 | 125.977036 | 5.559255
2025-07-18 14:03 | 126.049849 | 5.533092
2025-07-18 14:03 | 126.122891 | 5.480766
2025-07-18 14:03 | 126.195359 | 5.44937
2025-07-18 14:03 | 126.276541 | 5.391811
2025-07-18 14:03 | 126.357327 | 5.381346
2025-07-18 14:03 | 126.357327 | 5.344717
2025-07-18 14:03 | 126.438945 | 5.297623
2025-07-18 14:03 | 126.550186 | 5.266227
2025-07-18 14:03 | 126.621555 | 5.203436
2025-07-18 14:03 | 126.695781 | 5.177273
2025-07-18 14:03 | 126.76718 | 5.135411
2025-07-18 14:03 | 126.844939 | 5.088318
2025-07-18 14:03 | 126.925933 | 5.056922
2025-07-18 14:03 | 127.007654 | 5.004595
2025-07-18 14:03 | 127.088694 | 4.978432
2025-07-18 14:03 | 127.088694 | 4.941804
2025-07-18 14:03 | 127.201902 | 4.884245
2025-07-18 14:03 | 127.273994 | 4.868547
2025-07-18 14:03 | 127.347388 | 4.826686
2025-07-18 14:03 | 127.421255 | 4.779592
2025-07-18 14:03 | 127.498279 | 4.722033
2025-07-18 14:03 | 127.579575 | 4.654008
2025-07-18 14:03 | 127.661489 | 4.63831
2025-07-18 14:03 | 127.743301 | 4.601682
2025-07-18 14:03 | 127.825239 | 4.528425
2025-07-18 14:03 | 127.906829 | 4.512727
2025-07-18 14:03 | 127.906829 | 4.460401
2025-07-18 14:03 | 128.016926 | 4.413307
2025-07-18 14:03 | 128.091187 | 4.350515
2025-07-18 14:03 | 128.1648 | 4.308654
2025-07-18 14:03 | 128.239963 | 4.282491
2025-07-18 14:03 | 128.321035 | 4.219699
2025-07-18 14:03 | 128.406353 | 4.193536
2025-07-18 14:03 | 128.491948 | 4.14121
2025-07-18 14:03 | 128.491948 | 4.120279
2025-07-18 14:03 | 128.607881 | 4.067953
2025-07-18 14:03 | 128.680425 | 4.036557
2025-07-18 14:03 | 128.756143 | 3.9633
2025-07-18 14:03 | 128.830796 | 3.926671
2025-07-18 14:03 | 128.910854 | 3.879577
2025-07-18 14:03 | 128.98575 | 3.86388
2025-07-18 14:03 | 129.06543 | 3.822018
2025-07-18 14:03 | 129.146536 | 3.774925
2025-07-18 14:03 | 129.227996 | 3.733064
2025-07-18 14:04 | 129.308704 | 3.644109
2025-07-18 14:04 | 129.390042 | 3.623178
2025-07-18 14:04 | 129.472139 | 3.565619
2025-07-18 14:04 | 129.472139 | 3.534223
2025-07-18 14:04 | 129.553389 | 3.450501
2025-07-18 14:04 | 129.667065 | 3.419105
2025-07-18 14:04 | 129.742388 | 3.356313
2025-07-18 14:04 | 129.820305 | 3.298754
2025-07-18 14:04 | 129.896379 | 3.241195
2025-07-18 14:04 | 129.974377 | 3.162706
2025-07-18 14:04 | 130.050181 | 3.094681
2025-07-18 14:04 | 130.135535 | 3.068518
2025-07-18 14:04 | 130.216746 | 2.990028
2025-07-18 14:04 | 130.298979 | 2.97433
2025-07-18 14:04 | 130.380603 | 2.87491
2025-07-18 14:04 | 130.461536 | 2.822584
2025-07-18 14:04 | 130.542437 | 2.801653
2025-07-18 14:04 | 130.542437 | 2.712698
2025-07-18 14:04 | 130.623384 | 2.644674
2025-07-18 14:04 | 130.735774 | 2.57665
2025-07-18 14:04 | 130.814067 | 2.482462
2025-07-18 14:04 | 130.889773 | 2.424903
2025-07-18 14:04 | 130.965693 | 2.372577
2025-07-18 14:04 | 131.044465 | 2.315018
2025-07-18 14:04 | 131.122993 | 2.226063
2025-07-18 14:04 | 131.200071 | 2.173736
2025-07-18 14:04 | 131.276904 | 2.100479
2025-07-18 14:04 | 131.35968 | 2.02199
2025-07-18 14:04 | 131.439929 | 1.9435
2025-07-18 14:04 | 131.519031 | 1.906872
2025-07-18 14:04 | 131.599805 | 1.838847
2025-07-18 14:04 | 131.680872 | 1.76559
2025-07-18 14:04 | 131.76261 | 1.718496
2025-07-18 14:04 | 131.843931 | 1.629542
2025-07-18 14:04 | 131.929331 | 1.545819
2025-07-18 14:04 | 132.010742 | 1.498726
2025-07-18 14:04 | 132.09207 | 1.420236
2025-07-18 14:04 | 132.173096 | 1.362677
2025-07-18 14:04 | 132.254229 | 1.294653
2025-07-18 14:04 | 132.335444 | 1.221396
2025-07-18 14:04 | 132.416912 | 1.169069
2025-07-18 14:04 | 132.416912 | 1.059184
2025-07-18 14:04 | 132.498667 | 1.022555
2025-07-18 14:04 | 132.614941 | 0.959763
2025-07-18 14:04 | 132.692158 | 0.83418
2025-07-18 14:04 | 132.77001 | 0.802784
2025-07-18 14:04 | 132.847314 | 0.713829
2025-07-18 14:04 | 132.926116 | 0.63534
2025-07-18 14:04 | 133.006245 | 0.577781
2025-07-18 14:04 | 133.085205 | 0.473128
2025-07-18 14:04 | 133.166763 | 0.415569
2025-07-18 14:04 | 133.250527 | 0.337079
2025-07-18 14:04 | 133.335093 | 0.242892
2025-07-18 14:04 | 133.414905 | 0.159169
2025-07-18 14:04 | 133.493848 | 0.08068
2025-07-18 14:04 | 133.573792 | -0.003043
2025-07-18 14:04 | 133.653481 | 0.00219
2025-07-18 14:04 | 133.733994 | 0.023121
2025-07-18 14:04 | 133.814802 | 0.017888
2025-07-18 14:04 | 133.896003 | 0.023121
2025-07-18 14:04 | 133.977195 | -0.003043
2025-07-18 14:04 | 134.05855 | -0.003043
2025-07-18 14:04 | 134.140042 | 0.017888
2025-07-18 14:04 | 134.220891 | 0.00219
2025-07-18 14:04 | 134.302419 | 0.017888
2025-07-18 14:04 | 134.383457 | 0.017888