## sheet1
Time | Untitled | Untitled 1
2025-07-18 14:36 | 123.069011 | -0.003043
2025-07-18 14:36 | 123.098516 | -0.008275
2025-07-18 14:36 | 123.149075 | -0.008275
2025-07-18 14:36 | 123.230295 | 0.017888
2025-07-18 14:36 | 123.230295 | -0.008275
2025-07-18 14:36 | 123.337778 | -0.023973
2025-07-18 14:36 | 123.404492 | -0.034438
2025-07-18 14:36 | 123.475088 | -0.008275
2025-07-18 14:36 | 123.556912 | -0.008275
2025-07-18 14:36 | 123.556912 | -0.013508
2025-07-18 14:36 | 123.638286 | -0.018741
2025-07-18 14:36 | 123.73937 | -0.008275
2025-07-18 14:36 | 123.809661 | 0.216728
2025-07-18 14:36 | 123.882065 | 0.802784
2025-07-18 14:36 | 123.963469 | 1.357444
2025-07-18 14:36 | 123.963469 | 2.001059
2025-07-18 14:36 | 124.044814 | 2.540021
2025-07-18 14:36 | 124.148533 | 3.026657
2025-07-18 14:36 | 124.214199 | 3.481897
2025-07-18 14:36 | 124.289424 | 3.900508
2025-07-18 14:36 | 124.374978 | 4.235397
2025-07-18 14:36 | 124.374978 | 4.565054
2025-07-18 14:36 | 124.483198 | 4.868547
2025-07-18 14:36 | 124.552813 | 5.119714
2025-07-18 14:36 | 124.623425 | 5.292391
2025-07-18 14:36 | 124.703535 | 5.433672
2025-07-18 14:36 | 124.785264 | 5.491231
2025-07-18 14:36 | 124.785264 | 5.559255
2025-07-18 14:36 | 124.89634 | 5.606349
2025-07-18 14:36 | 124.968032 | 5.658676
2025-07-18 14:36 | 125.037029 | 5.700537
2025-07-18 14:36 | 125.110251 | 5.716235
2025-07-18 14:36 | 125.191267 | 5.752863
2025-07-18 14:36 | 125.272358 | 5.758096
2025-07-18 14:36 | 125.272358 | 5.768561
2025-07-18 14:36 | 125.380935 | 5.784259
2025-07-18 14:36 | 125.451213 | 5.768561
2025-07-18 14:36 | 125.521099 | 5.752863
2025-07-18 14:36 | 125.596289 | 5.752863
2025-07-18 14:36 | 125.677354 | 5.758096
2025-07-18 14:36 | 125.758108 | 5.7267
2025-07-18 14:36 | 125.758108 | 5.700537
2025-07-18 14:36 | 125.83887 | 5.711002
2025-07-18 14:36 | 125.943716 | 5.663908
2025-07-18 14:36 | 126.013174 | 5.64821
2025-07-18 14:36 | 126.08322 | 5.601117
2025-07-18 14:36 | 126.164541 | 5.590651
2025-07-18 14:36 | 126.245322 | 5.574953
2025-07-18 14:36 | 126.327686 | 5.543557
2025-07-18 14:36 | 126.327686 | 5.512162
2025-07-18 14:36 | 126.409883 | 5.475533
2025-07-18 14:36 | 126.516682 | 5.444137
2025-07-18 14:36 | 126.58572 | 5.412741
2025-07-18 14:36 | 126.658701 | 5.381346
2025-07-18 14:36 | 126.744326 | 5.355182
2025-07-18 14:36 | 126.825725 | 5.292391
2025-07-18 14:36 | 126.825725 | 5.266227
2025-07-18 14:36 | 126.907107 | 5.240064
2025-07-18 14:36 | 127.014348 | 5.192971
2025-07-18 14:36 | 127.088535 | 5.187738
2025-07-18 14:36 | 127.159231 | 5.114481
2025-07-18 14:36 | 127.232319 | 5.098783
2025-07-18 14:36 | 127.313354 | 5.041224
2025-07-18 14:36 | 127.394138 | 5.009828
2025-07-18 14:36 | 127.474907 | 4.957502
2025-07-18 14:36 | 127.474907 | 4.920873
2025-07-18 14:36 | 127.585156 | 4.91564
2025-07-18 14:36 | 127.655496 | 4.847616
2025-07-18 14:36 | 127.730168 | 4.81622
2025-07-18 14:36 | 127.801033 | 4.784824
2025-07-18 14:36 | 127.882004 | 4.753429
2025-07-18 14:36 | 127.96304 | 4.685404
2025-07-18 14:36 | 128.044448 | 4.664474
2025-07-18 14:36 | 128.126243 | 4.627845
2025-07-18 14:36 | 128.126243 | 4.575519
2025-07-18 14:36 | 128.23804 | 4.549356
2025-07-18 14:36 | 128.31249 | 4.476099
2025-07-18 14:36 | 128.385518 | 4.465633
2025-07-18 14:36 | 128.459675 | 4.408074
2025-07-18 14:36 | 128.533455 | 4.371446
2025-07-18 14:36 | 128.614351 | 4.319119
2025-07-18 14:36 | 128.695264 | 4.266793
2025-07-18 14:36 | 128.776587 | 4.230164
2025-07-18 14:36 | 128.776587 | 4.188303
2025-07-18 14:36 | 128.862002 | 4.135977
2025-07-18 14:36 | 128.973376 | 4.088883
2025-07-18 14:36 | 129.044312 | 4.06272
2025-07-18 14:36 | 129.118218 | 4.010394
2025-07-18 14:37 | 129.194861 | 3.98423
2025-07-18 14:37 | 129.276428 | 3.947602
2025-07-18 14:37 | 129.357766 | 3.910973
2025-07-18 14:37 | 129.438499 | 3.869112
2025-07-18 14:37 | 129.51928 | 3.827251
2025-07-18 14:37 | 129.51928 | 3.774925
2025-07-18 14:37 | 129.600339 | 3.733064
2025-07-18 14:37 | 129.710317 | 3.680737
2025-07-18 14:37 | 129.78364 | 3.659807
2025-07-18 14:37 | 129.859551 | 3.591782
2025-07-18 14:37 | 129.933669 | 3.534223
2025-07-18 14:37 | 130.008118 | 3.476664
2025-07-18 14:37 | 130.092866 | 3.398174
2025-07-18 14:37 | 130.174707 | 3.366779
2025-07-18 14:37 | 130.255979 | 3.314452
2025-07-18 14:37 | 130.336626 | 3.277824
2025-07-18 14:37 | 130.417874 | 3.220265
2025-07-18 14:37 | 130.417874 | 3.136542
2025-07-18 14:37 | 130.530159 | 3.110379
2025-07-18 14:37 | 130.605039 | 3.073751
2025-07-18 14:37 | 130.682627 | 2.995261
2025-07-18 14:37 | 130.760674 | 2.922004
2025-07-18 14:37 | 130.838127 | 2.864445
2025-07-18 14:37 | 130.91344 | 2.817351
2025-07-18 14:37 | 130.988071 | 2.738862
2025-07-18 14:37 | 131.067891 | 2.670837
2025-07-18 14:37 | 131.148552 | 2.618511
2025-07-18 14:37 | 131.229365 | 2.57665
2025-07-18 14:37 | 131.31033 | 2.492927
2025-07-18 14:37 | 131.39228 | 2.461532
2025-07-18 14:37 | 131.473406 | 2.383042
2025-07-18 14:37 | 131.554224 | 2.29932
2025-07-18 14:37 | 131.554224 | 2.236528
2025-07-18 14:37 | 131.63967 | 2.147573
2025-07-18 14:37 | 131.749521 | 2.110945
2025-07-18 14:37 | 131.827192 | 2.027222
2025-07-18 14:37 | 131.908367 | 1.985361
2025-07-18 14:37 | 131.985422 | 1.933035
2025-07-18 14:37 | 132.063118 | 1.859778
2025-07-18 14:37 | 132.141223 | 1.76559
2025-07-18 14:37 | 132.217087 | 1.702799
2025-07-18 14:37 | 132.297058 | 1.634774
2025-07-18 14:37 | 132.378083 | 1.598146
2025-07-18 14:37 | 132.459246 | 1.524889
2025-07-18 14:37 | 132.54116 | 1.430701
2025-07-18 14:37 | 132.622554 | 1.373142
2025-07-18 14:37 | 132.707996 | 1.305118
2025-07-18 14:37 | 132.789573 | 1.21093
2025-07-18 14:37 | 132.871252 | 1.179534
2025-07-18 14:37 | 132.952483 | 1.106277
2025-07-18 14:37 | 132.952483 | 1.038253
2025-07-18 14:37 | 133.033894 | 0.954531
2025-07-18 14:37 | 133.146426 | 0.886506
2025-07-18 14:37 | 133.223525 | 0.839413
2025-07-18 14:37 | 133.300352 | 0.75569
2025-07-18 14:37 | 133.377729 | 0.682433
2025-07-18 14:37 | 133.455291 | 0.609176
2025-07-18 14:37 | 133.533418 | 0.530687
2025-07-18 14:37 | 133.611707 | 0.45743
2025-07-18 14:37 | 133.695476 | 0.394638
2025-07-18 14:37 | 133.774734 | 0.337079
2025-07-18 14:37 | 133.854778 | 0.253357
2025-07-18 14:37 | 133.936194 | 0.1801
2025-07-18 14:37 | 134.017798 | 0.117308
2025-07-18 14:37 | 134.103132 | 0.049284
2025-07-18 14:37 | 134.183923 | 0.007423
2025-07-18 14:37 | 134.264883 | 0.007423
2025-07-18 14:37 | 134.346816 | -0.008275
2025-07-18 14:37 | 134.428201 | -0.018741
2025-07-18 14:37 | 134.513843 | 0.007423
2025-07-18 14:37 | 134.594607 | -0.008275
2025-07-18 14:37 | 134.675955 | -0.003043
2025-07-18 14:37 | 134.757339 | 0.007423
2025-07-18 14:37 | 134.838618 | -0.013508
2025-07-18 14:37 | 134.838618 | -0.013508
2025-07-18 14:37 | 134.920188 | -0.003043
2025-07-18 14:37 | 135.001372 | -0.003043
2025-07-18 14:37 | 135.114526 | 0.00219
2025-07-18 14:37 | 135.196938 | 0.00219
2025-07-18 14:37 | 135.277915 | 0.00219
2025-07-18 14:37 | 135.356743 | -0.013508
2025-07-18 14:37 | 135.438635 | -0.008275