## sheet1
Time | Untitled | Untitled 1
2025-07-24 12:16 | 119.759307 | -0.021604
2025-07-24 12:16 | 119.789075 | -0.058544
2025-07-24 12:16 | 119.849382 | -0.037435
2025-07-24 12:16 | 119.849382 | -0.053267
2025-07-24 12:16 | 119.958459 | -0.026881
2025-07-24 12:16 | 120.025032 | -0.037435
2025-07-24 12:16 | 120.093762 | -0.032158
2025-07-24 12:16 | 120.175337 | -0.026881
2025-07-24 12:16 | 120.175337 | -0.037435
2025-07-24 12:16 | 120.286575 | -0.021604
2025-07-24 12:16 | 120.419495 | -0.037435
2025-07-24 12:16 | 120.419495 | 0.068109
2025-07-24 12:16 | 120.527056 | 0.321416
2025-07-24 12:16 | 120.593286 | 0.553615
2025-07-24 12:16 | 120.66551 | 0.796367
2025-07-24 12:16 | 120.746416 | 1.023288
2025-07-24 12:16 | 120.746416 | 1.202714
2025-07-24 12:16 | 120.859583 | 1.387417
2025-07-24 12:16 | 120.923765 | 1.556289
2025-07-24 12:16 | 120.9946 | 1.72516
2025-07-24 12:16 | 121.075615 | 1.862368
2025-07-24 12:16 | 121.075615 | 1.957359
2025-07-24 12:16 | 121.188301 | 2.047072
2025-07-24 12:16 | 121.254768 | 2.179002
2025-07-24 12:16 | 121.321892 | 2.289824
2025-07-24 12:16 | 121.40021 | 2.363706
2025-07-24 12:16 | 121.481475 | 2.479805
2025-07-24 12:16 | 121.481475 | 2.5273
2025-07-24 12:16 | 121.586748 | 2.569518
2025-07-24 12:16 | 121.652754 | 2.62229
2025-07-24 12:16 | 121.724993 | 2.648676
2025-07-24 12:16 | 121.806533 | 2.675062
2025-07-24 12:16 | 121.806533 | 2.659231
2025-07-24 12:16 | 121.91896 | 2.690894
2025-07-24 12:16 | 121.984902 | 2.015408
2025-07-24 12:16 | 122.051716 | 2.073458
2025-07-24 12:16 | 122.131741 | 2.08929
2025-07-24 12:16 | 122.213594 | 2.08929
2025-07-24 12:16 | 122.213594 | 2.084012
2025-07-24 12:16 | 122.295103 | 2.073458
2025-07-24 12:16 | 122.39854 | 2.041794
2025-07-24 12:16 | 122.465312 | 2.052349
2025-07-24 12:16 | 122.539653 | 2.015408
2025-07-24 12:16 | 122.621028 | 1.978468
2025-07-24 12:16 | 122.621028 | 1.941527
2025-07-24 12:16 | 122.733586 | 1.952081
2025-07-24 12:16 | 122.804683 | 1.93625
2025-07-24 12:16 | 122.871597 | 1.930973
2025-07-24 12:16 | 122.95085 | 1.952081
2025-07-24 12:16 | 123.032449 | 1.909864
2025-07-24 12:16 | 123.032449 | 1.888755
2025-07-24 12:16 | 123.113433 | 1.894032
2025-07-24 12:16 | 123.214192 | 1.883477
2025-07-24 12:16 | 123.282366 | 1.846537
2025-07-24 12:16 | 123.35696 | 1.835982
2025-07-24 12:16 | 123.438596 | 1.820151
2025-07-24 12:16 | 123.519661 | 1.772656
2025-07-24 12:16 | 123.519661 | 1.746269
2025-07-24 12:16 | 123.627449 | 1.756824
2025-07-24 12:16 | 123.696868 | 1.709329
2025-07-24 12:16 | 123.768689 | 1.714606
2025-07-24 12:16 | 123.843823 | 1.709329
2025-07-24 12:16 | 123.928879 | 1.693497
2025-07-24 12:16 | 123.928879 | 1.698774
2025-07-24 12:16 | 124.011016 | 1.656556
2025-07-24 12:16 | 124.124509 | 1.656556
2025-07-24 12:16 | 124.196013 | 1.614339
2025-07-24 12:16 | 124.266423 | 1.614339
2025-07-24 12:16 | 124.338442 | 1.603784
2025-07-24 12:16 | 124.42376 | 1.582675
2025-07-24 12:16 | 124.50519 | 1.582675
2025-07-24 12:16 | 124.50519 | 1.545734
2025-07-24 12:16 | 124.616311 | 1.556289
2025-07-24 12:16 | 124.685854 | 1.53518
2025-07-24 12:16 | 124.75644 | 1.503517
2025-07-24 12:16 | 124.830017 | 1.508794
2025-07-24 12:16 | 124.912249 | 1.487685
2025-07-24 12:16 | 124.993115 | 1.456022
2025-07-24 12:16 | 125.073916 | 1.466576
2025-07-24 12:16 | 125.073916 | 1.445467
2025-07-24 12:16 | 125.178101 | 1.44019
2025-07-24 12:16 | 125.247344 | 1.419081
2025-07-24 12:16 | 125.318591 | 1.392695
2025-07-24 12:16 | 125.398628 | 1.408526
2025-07-24 12:16 | 125.484155 | 1.387417
2025-07-24 12:16 | 125.484155 | 1.350477
2025-07-24 12:16 | 125.565488 | 1.350477
2025-07-24 12:16 | 125.672493 | 1.329368
2025-07-24 12:16 | 125.746826 | 1.302982
2025-07-24 12:16 | 125.819238 | 1.28715
2025-07-24 12:16 | 125.893662 | 1.297705
2025-07-24 12:16 | 125.971975 | 1.266041
2025-07-24 12:16 | 126.054443 | 1.255487
2025-07-24 12:16 | 126.13594 | 1.239655
2025-07-24 12:16 | 126.217075 | 1.234378
2025-07-24 12:16 | 126.217075 | 1.202714
2025-07-24 12:16 | 126.327175 | 1.197437
2025-07-24 12:16 | 126.40188 | 1.19216
2025-07-24 12:16 | 126.473743 | 1.155219
2025-07-24 12:16 | 126.54781 | 1.128833
2025-07-24 12:16 | 126.625496 | 1.149942
2025-07-24 12:16 | 126.707649 | 1.065506
2025-07-24 12:16 | 126.789844 | 1.086615
2025-07-24 12:16 | 126.872295 | 1.060229
2025-07-24 12:16 | 126.872295 | 1.044397
2025-07-24 12:16 | 126.982168 | 1.03912
2025-07-24 12:16 | 127.053081 | 1.023288
2025-07-24 12:16 | 127.127185 | 1.007457
2025-07-24 12:16 | 127.20001 | 0.996902
2025-07-24 12:16 | 127.281257 | 0.975793
2025-07-24 12:16 | 127.363086 | 0.975793
2025-07-24 12:16 | 127.444893 | 0.938853
2025-07-24 12:16 | 127.526484 | 0.928298
2025-07-24 12:16 | 127.526484 | 0.912467
2025-07-24 12:16 | 127.638562 | 0.901912
2025-07-24 12:16 | 127.714312 | 0.880803
2025-07-24 12:16 | 127.795479 | 0.88608
2025-07-24 12:16 | 127.870913 | 0.812199
2025-07-24 12:16 | 127.946326 | 0.806922
2025-07-24 12:16 | 128.018157 | 0.764704
2025-07-24 12:16 | 128.098787 | 0.722486
2025-07-24 12:16 | 128.181199 | 0.711932
2025-07-24 12:16 | 128.262788 | 0.706654
2025-07-24 12:16 | 128.343931 | 0.653882
2025-07-24 12:16 | 128.42551 | 0.632773
2025-07-24 12:16 | 128.42551 | 0.622219
2025-07-24 12:16 | 128.507346 | 0.595833
2025-07-24 12:16 | 128.614009 | 0.574724
2025-07-24 12:16 | 128.686802 | 0.553615
2025-07-24 12:16 | 128.760581 | 0.537783
2025-07-24 12:16 | 128.835999 | 0.516674
2025-07-24 12:16 | 128.917207 | 0.495565
2025-07-24 12:16 | 128.998123 | 0.469179
2025-07-24 12:16 | 129.080295 | 0.437516
2025-07-24 12:16 | 129.161465 | 0.405852
2025-07-24 12:16 | 129.243936 | 0.368911
2025-07-24 12:16 | 129.243936 | 0.331971
2025-07-24 12:16 | 129.326094 | 0.310862
2025-07-24 12:16 | 129.433103 | 0.279199
2025-07-24 12:16 | 129.509783 | 0.247535
2025-07-24 12:16 | 129.588096 | 0.221149
2025-07-24 12:16 | 129.665486 | 0.20004
2025-07-24 12:16 | 129.741448 | 0.178931
2025-07-24 12:16 | 129.817861 | 0.157822
2025-07-24 12:16 | 129.899985 | 0.131436
2025-07-24 12:16 | 129.98219 | 0.126159
2025-07-24 12:16 | 130.064382 | 0.078664
2025-07-24 12:16 | 130.146553 | 0.078664
2025-07-24 12:16 | 130.228379 | 0.052277
2025-07-24 12:16 | 130.310337 | 0.062832
2025-07-24 12:16 | 130.310337 | 0.020614
2025-07-24 12:16 | 130.391836 | 0.004782
2025-07-24 12:16 | 130.49865 | -0.016327
2025-07-24 12:16 | 130.576023 | -0.053267
2025-07-24 12:16 | 130.65092 | -0.032158
2025-07-24 12:16 | 130.728743 | -0.032158
2025-07-24 12:16 | 130.805227 | -0.011049
2025-07-24 12:16 | 130.884209 | -0.053267
2025-07-24 12:16 | 130.965098 | -0.021604
2025-07-24 12:16 | 131.046714 | -0.037435
2025-07-24 12:16 | 131.128125 | -0.032158
2025-07-24 12:16 | 131.209875 | -0.037435
2025-07-24 12:16 | 131.290813 | -0.053267
2025-07-24 12:16 | 131.373147 | -0.026881
2025-07-24 12:16 | 131.455061 | -0.042713
2025-07-24 12:16 | 131.537222 | -0.042713
2025-07-24 12:16 | 131.619497 | -0.053267
2025-07-24 12:16 | 131.619497 | -0.032158
2025-07-24 12:16 | 131.700647 | -0.026881
2025-07-24 12:16 | 131.813276 | -0.026881
2025-07-24 12:16 | 131.892249 | -0.053267
2025-07-24 12:16 | 131.968958 | -0.032158
2025-07-24 12:16 | 132.049287 | -0.063822
2025-07-24 12:16 | 132.126519 | -0.037435
2025-07-24 12:16 | 132.206008 | -0.042713
2025-07-24 12:16 | 132.283022 | -0.037435
2025-07-24 12:16 | 132.363276 | -0.037435