## sheet1
Time | Untitled | Untitled 1
2025-07-24 13:33 | 121.216003 | -0.053267
2025-07-24 13:33 | 121.216003 | -0.037435
2025-07-24 13:33 | 121.297817 | -0.037435
2025-07-24 13:33 | 121.297817 | -0.032158
2025-07-24 13:33 | 121.379216 | -0.04799
2025-07-24 13:33 | 121.481736 | -0.042713
2025-07-24 13:33 | 121.550032 | -0.032158
2025-07-24 13:33 | 121.626484 | -0.053267
2025-07-24 13:33 | 121.7072 | -0.042713
2025-07-24 13:33 | 121.7072 | -0.053267
2025-07-24 13:33 | 121.814785 | -0.021604
2025-07-24 13:33 | 121.879634 | -0.04799
2025-07-24 13:33 | 121.952581 | -0.04799
2025-07-24 13:33 | 122.033635 | -0.04799
2025-07-24 13:33 | 122.033635 | -0.053267
2025-07-24 13:33 | 122.114915 | -0.058544
2025-07-24 13:33 | 122.214065 | 0.052277
2025-07-24 13:33 | 122.281882 | 0.221149
2025-07-24 13:33 | 122.359221 | 0.395298
2025-07-24 13:33 | 122.441042 | 0.485011
2025-07-24 13:33 | 122.441042 | 0.627496
2025-07-24 13:33 | 122.5522 | 0.75415
2025-07-24 13:33 | 122.621169 | 0.817476
2025-07-24 13:33 | 122.6871 | 0.901912
2025-07-24 13:33 | 122.765645 | 0.965239
2025-07-24 13:33 | 122.847327 | 1.023288
2025-07-24 13:33 | 122.847327 | 1.065506
2025-07-24 13:33 | 122.958462 | 1.107724
2025-07-24 13:33 | 123.026069 | 1.171051
2025-07-24 13:33 | 123.095073 | 1.213269
2025-07-24 13:33 | 123.171321 | 1.223823
2025-07-24 13:34 | 123.252964 | 1.266041
2025-07-24 13:34 | 123.334106 | 1.276596
2025-07-24 13:34 | 123.334106 | 1.324091
2025-07-24 13:34 | 123.443027 | 1.339922
2025-07-24 13:34 | 123.513525 | 1.339922
2025-07-24 13:34 | 123.582988 | 1.355754
2025-07-24 13:34 | 123.660039 | 1.38214
2025-07-24 13:34 | 123.741582 | 1.397972
2025-07-24 13:34 | 123.822656 | 1.408526
2025-07-24 13:34 | 123.822656 | 1.419081
2025-07-24 13:34 | 123.934478 | 1.229101
2025-07-24 13:34 | 124.004165 | 1.271318
2025-07-24 13:34 | 124.073616 | 1.28715
2025-07-24 13:34 | 124.150933 | 1.276596
2025-07-24 13:34 | 124.232385 | 1.281873
2025-07-24 13:34 | 124.313723 | 1.276596
2025-07-24 13:34 | 124.313723 | 1.271318
2025-07-24 13:34 | 124.423198 | 1.271318
2025-07-24 13:34 | 124.493298 | 1.260764
2025-07-24 13:34 | 124.563962 | 1.250209
2025-07-24 13:34 | 124.639443 | 1.260764
2025-07-24 13:34 | 124.720784 | 1.250209
2025-07-24 13:34 | 124.801523 | 1.171051
2025-07-24 13:34 | 124.801523 | 1.207992
2025-07-24 13:34 | 124.914482 | 1.207992
2025-07-24 13:34 | 124.983313 | 1.186883
2025-07-24 13:34 | 125.053257 | 1.176328
2025-07-24 13:34 | 125.12738 | 1.181605
2025-07-24 13:34 | 125.209858 | 1.160496
2025-07-24 13:34 | 125.291445 | 1.160496
2025-07-24 13:34 | 125.372986 | 1.149942
2025-07-24 13:34 | 125.372986 | 1.144665
2025-07-24 13:34 | 125.454087 | 1.13411
2025-07-24 13:34 | 125.559753 | 1.123556
2025-07-24 13:34 | 125.628674 | 1.091892
2025-07-24 13:34 | 125.699727 | 1.091892
2025-07-24 13:34 | 125.778489 | 1.09717
2025-07-24 13:34 | 125.859768 | 1.091892
2025-07-24 13:34 | 125.940686 | 1.123556
2025-07-24 13:34 | 125.940686 | 1.065506
2025-07-24 13:34 | 126.021797 | 1.060229
2025-07-24 13:34 | 126.127659 | 1.033843
2025-07-24 13:34 | 126.198032 | 1.070784
2025-07-24 13:34 | 126.270496 | 1.03912
2025-07-24 13:34 | 126.346228 | 1.018011
2025-07-24 13:34 | 126.427327 | 1.018011
2025-07-24 13:34 | 126.508806 | 1.012734
2025-07-24 13:34 | 126.508806 | 1.007457
2025-07-24 13:34 | 126.59437 | 1.002179
2025-07-24 13:34 | 126.697754 | 0.986348
2025-07-24 13:34 | 126.772197 | 0.975793
2025-07-24 13:34 | 126.842805 | 0.949407
2025-07-24 13:34 | 126.924946 | 0.954684
2025-07-24 13:34 | 127.007153 | 0.959962
2025-07-24 13:34 | 127.088616 | 0.933575
2025-07-24 13:34 | 127.169822 | 0.907189
2025-07-24 13:34 | 127.251089 | 0.912467
2025-07-24 13:34 | 127.251089 | 0.896635
2025-07-24 13:34 | 127.363865 | 0.896635
2025-07-24 13:34 | 127.436089 | 0.88608
2025-07-24 13:34 | 127.511648 | 0.875526
2025-07-24 13:34 | 127.585735 | 0.854417
2025-07-24 13:34 | 127.658362 | 0.859694
2025-07-24 13:34 | 127.740657 | 0.838585
2025-07-24 13:34 | 127.821653 | 0.828031
2025-07-24 13:34 | 127.902568 | 0.828031
2025-07-24 13:34 | 127.902568 | 0.828031
2025-07-24 13:34 | 127.984038 | 0.796367
2025-07-24 13:34 | 128.097427 | 0.806922
2025-07-24 13:34 | 128.168623 | 0.79109
2025-07-24 13:34 | 128.241704 | 0.759427
2025-07-24 13:34 | 128.325149 | 0.769981
2025-07-24 13:34 | 128.399575 | 0.780536
2025-07-24 13:34 | 128.476196 | 0.727763
2025-07-24 13:34 | 128.557683 | 0.738318
2025-07-24 13:34 | 128.638938 | 0.727763
2025-07-24 13:34 | 128.720527 | 0.685545
2025-07-24 13:34 | 128.801934 | 0.685545
2025-07-24 13:34 | 128.88375 | 0.674991
2025-07-24 13:34 | 128.88375 | 0.669714
2025-07-24 13:34 | 128.96533 | 0.690823
2025-07-24 13:34 | 129.07729 | 0.680268
2025-07-24 13:34 | 129.150518 | 0.653882
2025-07-24 13:34 | 129.224067 | 0.648605
2025-07-24 13:34 | 129.298835 | 0.653882
2025-07-24 13:34 | 129.375847 | 0.627496
2025-07-24 13:34 | 129.452747 | 0.627496
2025-07-24 13:34 | 129.533418 | 0.606387
2025-07-24 13:34 | 129.614536 | 0.595833
2025-07-24 13:34 | 129.696494 | 0.574724
2025-07-24 13:34 | 129.777656 | 0.564169
2025-07-24 13:34 | 129.858689 | 0.553615
2025-07-24 13:34 | 129.858689 | 0.548337
2025-07-24 13:34 | 129.939771 | 0.569446
2025-07-24 13:34 | 130.048101 | 0.511397
2025-07-24 13:34 | 130.125398 | 0.516674
2025-07-24 13:34 | 130.200493 | 0.511397
2025-07-24 13:34 | 130.27833 | 0.490288
2025-07-24 13:34 | 130.355149 | 0.474456
2025-07-24 13:34 | 130.431929 | 0.44807
2025-07-24 13:34 | 130.513196 | 0.463902
2025-07-24 13:34 | 130.595051 | 0.39002
2025-07-24 13:34 | 130.677197 | 0.395298
2025-07-24 13:34 | 130.759033 | 0.363634
2025-07-24 13:34 | 130.841228 | 0.347803
2025-07-24 13:34 | 130.923826 | 0.342525
2025-07-24 13:34 | 131.00625 | 0.326694
2025-07-24 13:34 | 131.087439 | 0.305585
2025-07-24 13:34 | 131.168735 | 0.29503
2025-07-24 13:34 | 131.2503 | 0.25809
2025-07-24 13:34 | 131.331721 | 0.231703
2025-07-24 13:34 | 131.331721 | 0.231703
2025-07-24 13:34 | 131.493733 | 0.221149
2025-07-24 13:34 | 131.493733 | 0.173654
2025-07-24 13:34 | 131.606602 | 0.20004
2025-07-24 13:34 | 131.683484 | 0.163099
2025-07-24 13:34 | 131.7604 | 0.178931
2025-07-24 13:34 | 131.83896 | 0.094495
2025-07-24 13:34 | 131.917893 | 0.089218
2025-07-24 13:34 | 131.99583 | 0.073386
2025-07-24 13:34 | 132.07446 | 0.052277
2025-07-24 13:34 | 132.153113 | 0.052277
2025-07-24 13:34 | 132.230566 | 0.025891
2025-07-24 13:34 | 132.307493 | 0.01006
2025-07-24 13:34 | 132.38603 | -0.000495
2025-07-24 13:34 | 132.468052 | -0.026881
2025-07-24 13:34 | 132.550579 | -0.037435
2025-07-24 13:34 | 132.63271 | -0.042713
2025-07-24 13:34 | 132.71425 | -0.04799
2025-07-24 13:34 | 132.795679 | -0.042713
2025-07-24 13:34 | 132.87679 | -0.032158
2025-07-24 13:34 | 132.958396 | -0.053267
2025-07-24 13:34 | 133.040259 | -0.026881
2025-07-24 13:34 | 133.121582 | -0.053267
2025-07-24 13:34 | 133.202468 | -0.04799
2025-07-24 13:34 | 133.283313 | -0.037435
2025-07-24 13:34 | 133.365134 | -0.04799
2025-07-24 13:34 | 133.445867 | -0.037435
2025-07-24 13:34 | 133.52665 | -0.032158
2025-07-24 13:34 | 133.608201 | -0.04799
2025-07-24 13:34 | 133.689399 | -0.058544
2025-07-24 13:34 | 133.771287 | -0.058544
2025-07-24 13:34 | 133.852769 | -0.042713
2025-07-24 13:34 | 133.938079 | -0.053267
2025-07-24 13:34 | 134.019482 | -0.04799
2025-07-24 13:34 | 134.10073 | -0.026881
2025-07-24 13:34 | 134.181892 | -0.026881
2025-07-24 13:34 | 134.262812 | -0.053267
2025-07-24 13:34 | 134.345305 | -0.053267