## sheet1
Time | Untitled | Untitled 1
2025-07-24 15:16 | 122.471016 | -0.037435
2025-07-24 15:16 | 122.471016 | -0.026881
2025-07-24 15:16 | 122.538845 | -0.042713
2025-07-24 15:16 | 122.617014 | -0.053267
2025-07-24 15:16 | 122.697957 | -0.053267
2025-07-24 15:16 | 122.697957 | -0.032158
2025-07-24 15:16 | 122.799072 | -0.058544
2025-07-24 15:16 | 122.868408 | -0.037435
2025-07-24 15:16 | 122.950125 | -0.053267
2025-07-24 15:16 | 122.950125 | -0.053267
2025-07-24 15:16 | 123.061943 | -0.053267
2025-07-24 15:16 | 123.130566 | -0.04799
2025-07-24 15:16 | 123.199202 | -0.069099
2025-07-24 15:16 | 123.279988 | -0.04799
2025-07-24 15:16 | 123.360801 | -0.058544
2025-07-24 15:16 | 123.360801 | -0.026881
2025-07-24 15:16 | 123.465388 | -0.04799
2025-07-24 15:16 | 123.533635 | -0.032158
2025-07-24 15:16 | 123.60647 | -0.042713
2025-07-24 15:16 | 123.688589 | -0.058544
2025-07-24 15:16 | 123.770388 | -0.042713
2025-07-24 15:16 | 123.770388 | -0.026881
2025-07-24 15:16 | 123.878528 | -0.063822
2025-07-24 15:16 | 123.943984 | -0.037435
2025-07-24 15:16 | 124.015603 | -0.058544
2025-07-24 15:16 | 124.095708 | -0.053267
2025-07-24 15:16 | 124.17751 | -0.005772
2025-07-24 15:16 | 124.17751 | 0.178931
2025-07-24 15:16 | 124.288069 | 0.368911
2025-07-24 15:16 | 124.356965 | 0.532506
2025-07-24 15:16 | 124.426414 | 0.701377
2025-07-24 15:16 | 124.502813 | 0.817476
2025-07-24 15:16 | 124.583984 | 0.970516
2025-07-24 15:16 | 124.665076 | 1.023288
2025-07-24 15:16 | 124.665076 | 1.123556
2025-07-24 15:16 | 124.768723 | 1.213269
2025-07-24 15:16 | 124.837632 | 1.297705
2025-07-24 15:16 | 124.912705 | 1.366309
2025-07-24 15:16 | 124.99342 | 1.403249
2025-07-24 15:16 | 125.097666 | 1.350477
2025-07-24 15:16 | 125.168225 | 1.292427
2025-07-24 15:16 | 125.237271 | 1.308259
2025-07-24 15:16 | 125.318428 | 1.339922
2025-07-24 15:16 | 125.400613 | 1.3452
2025-07-24 15:16 | 125.400613 | 1.361031
2025-07-24 15:16 | 125.483091 | 1.371586
2025-07-24 15:16 | 125.585232 | 1.397972
2025-07-24 15:16 | 125.657407 | 1.392695
2025-07-24 15:16 | 125.731096 | 1.376863
2025-07-24 15:16 | 125.812505 | 1.361031
2025-07-24 15:16 | 125.894277 | 1.361031
2025-07-24 15:16 | 125.894277 | 1.3452
2025-07-24 15:16 | 126.007759 | 1.339922
2025-07-24 15:16 | 126.079033 | 1.308259
2025-07-24 15:16 | 126.151233 | 1.334645
2025-07-24 15:16 | 126.219849 | 1.308259
2025-07-24 15:16 | 126.299873 | 1.302982
2025-07-24 15:16 | 126.381177 | 1.297705
2025-07-24 15:16 | 126.462097 | 1.276596
2025-07-24 15:16 | 126.462097 | 1.28715
2025-07-24 15:16 | 126.570862 | 1.276596
2025-07-24 15:16 | 126.640559 | 1.281873
2025-07-24 15:17 | 126.714307 | 1.255487
2025-07-24 15:17 | 126.787253 | 1.250209
2025-07-24 15:17 | 126.868528 | 1.213269
2025-07-24 15:17 | 126.9496 | 1.213269
2025-07-24 15:17 | 126.9496 | 1.176328
2025-07-24 15:17 | 127.031331 | 1.186883
2025-07-24 15:17 | 127.135034 | 1.165774
2025-07-24 15:17 | 127.204092 | 1.155219
2025-07-24 15:17 | 127.27488 | 1.144665
2025-07-24 15:17 | 127.356086 | 1.128833
2025-07-24 15:17 | 127.438589 | 1.139388
2025-07-24 15:17 | 127.519211 | 1.118279
2025-07-24 15:17 | 127.519211 | 1.113001
2025-07-24 15:17 | 127.631062 | 1.091892
2025-07-24 15:17 | 127.702661 | 1.091892
2025-07-24 15:17 | 127.771792 | 1.081338
2025-07-24 15:17 | 127.844648 | 1.065506
2025-07-24 15:17 | 127.924663 | 1.049675
2025-07-24 15:17 | 128.005652 | 1.023288
2025-07-24 15:17 | 128.087473 | 1.028566
2025-07-24 15:17 | 128.087473 | 1.012734
2025-07-24 15:17 | 128.201355 | 1.018011
2025-07-24 15:17 | 128.271101 | 0.996902
2025-07-24 15:17 | 128.344587 | 0.996902
2025-07-24 15:17 | 128.414949 | 0.996902
2025-07-24 15:17 | 128.495466 | 0.981071
2025-07-24 15:17 | 128.576797 | 0.965239
2025-07-24 15:17 | 128.658152 | 0.954684
2025-07-24 15:17 | 128.658152 | 0.965239
2025-07-24 15:17 | 128.739167 | 0.933575
2025-07-24 15:17 | 128.850293 | 0.912467
2025-07-24 15:17 | 128.923945 | 0.959962
2025-07-24 15:17 | 128.99811 | 0.907189
2025-07-24 15:17 | 129.071133 | 0.896635
2025-07-24 15:17 | 129.147173 | 0.896635
2025-07-24 15:17 | 129.228342 | 0.875526
2025-07-24 15:17 | 129.309824 | 0.859694
2025-07-24 15:17 | 129.390945 | 0.854417
2025-07-24 15:17 | 129.472354 | 0.833308
2025-07-24 15:17 | 129.553403 | 0.833308
2025-07-24 15:17 | 129.63425 | 0.833308
2025-07-24 15:17 | 129.71541 | 0.854417
2025-07-24 15:17 | 129.796467 | 0.801645
2025-07-24 15:17 | 129.796467 | 0.812199
2025-07-24 15:17 | 129.95856 | 0.780536
2025-07-24 15:17 | 129.95856 | 0.796367
2025-07-24 15:17 | 130.070862 | 0.79109
2025-07-24 15:17 | 130.143262 | 0.785813
2025-07-24 15:17 | 130.217998 | 0.759427
2025-07-24 15:17 | 130.294055 | 0.733041
2025-07-24 15:17 | 130.382727 | 0.733041
2025-07-24 15:17 | 130.461799 | 0.711932
2025-07-24 15:17 | 130.53498 | 0.680268
2025-07-24 15:17 | 130.612593 | 0.643328
2025-07-24 15:17 | 130.693801 | 0.632773
2025-07-24 15:17 | 130.775388 | 0.595833
2025-07-24 15:17 | 130.856804 | 0.574724
2025-07-24 15:17 | 130.938684 | 0.553615
2025-07-24 15:17 | 131.020869 | 0.558892
2025-07-24 15:17 | 131.102642 | 0.54306
2025-07-24 15:17 | 131.184431 | 0.516674
2025-07-24 15:17 | 131.265161 | 0.527228
2025-07-24 15:17 | 131.265161 | 0.511397
2025-07-24 15:17 | 131.376587 | 0.490288
2025-07-24 15:17 | 131.452976 | 0.485011
2025-07-24 15:17 | 131.527424 | 0.442793
2025-07-24 15:17 | 131.603816 | 0.453347
2025-07-24 15:17 | 131.678943 | 0.421684
2025-07-24 15:17 | 131.766362 | 0.421684
2025-07-24 15:17 | 131.840505 | 0.379466
2025-07-24 15:17 | 131.916501 | 0.363634
2025-07-24 15:17 | 131.997908 | 0.39002
2025-07-24 15:17 | 132.079746 | 0.347803
2025-07-24 15:17 | 132.161072 | 0.331971
2025-07-24 15:17 | 132.242639 | 0.326694
2025-07-24 15:17 | 132.323584 | 0.326694
2025-07-24 15:17 | 132.405066 | 0.305585
2025-07-24 15:17 | 132.4871 | 0.263367
2025-07-24 15:17 | 132.4871 | 0.252812
2025-07-24 15:17 | 132.569114 | 0.231703
2025-07-24 15:17 | 132.681709 | 0.231703
2025-07-24 15:17 | 132.761797 | 0.20004
2025-07-24 15:17 | 132.839126 | 0.20004
2025-07-24 15:17 | 132.918054 | 0.189486
2025-07-24 15:17 | 132.9954 | 0.157822
2025-07-24 15:17 | 133.073135 | 0.157822
2025-07-24 15:17 | 133.150249 | 0.10505
2025-07-24 15:17 | 133.228862 | 0.136713
2025-07-24 15:17 | 133.3053 | 0.099773
2025-07-24 15:17 | 133.383345 | 0.078664
2025-07-24 15:17 | 133.464714 | 0.073386
2025-07-24 15:17 | 133.545637 | 0.068109
2025-07-24 15:17 | 133.62686 | 0.052277
2025-07-24 15:17 | 133.707986 | 0.036446
2025-07-24 15:17 | 133.789036 | 0.031169
2025-07-24 15:17 | 133.870703 | 0.015337
2025-07-24 15:17 | 133.952495 | -0.005772
2025-07-24 15:17 | 134.038174 | -0.016327
2025-07-24 15:17 | 134.119402 | -0.04799
2025-07-24 15:17 | 134.200449 | -0.053267
2025-07-24 15:17 | 134.200449 | -0.058544
2025-07-24 15:17 | 134.281924 | -0.053267
2025-07-24 15:17 | 134.391311 | -0.04799
2025-07-24 15:17 | 134.472219 | -0.053267
2025-07-24 15:17 | 134.548931 | -0.04799
2025-07-24 15:17 | 134.627556 | -0.058544
2025-07-24 15:17 | 134.710027 | -0.032158
2025-07-24 15:17 | 134.791855 | -0.04799
2025-07-24 15:17 | 134.872437 | -0.079653
2025-07-24 15:17 | 134.951104 | -0.042713
2025-07-24 15:17 | 135.028135 | -0.053267
2025-07-24 15:17 | 135.108145 | -0.058544
2025-07-24 15:17 | 135.187051 | -0.04799
2025-07-24 15:17 | 135.267446 | -0.058544
2025-07-24 15:17 | 135.348047 | -0.037435
2025-07-24 15:17 | 135.428467 | -0.042713
2025-07-24 15:17 | 135.508003 | -0.058544
2025-07-24 15:17 | 135.589622 | -0.04799
2025-07-24 15:17 | 135.668787 | -0.032158
2025-07-24 15:17 | 135.751257 | -0.032158
2025-07-24 15:17 | 135.831919 | -0.042713