## sheet1
Time | Untitled | Untitled 1
2025-07-24 13:48 | 122.5196 | -0.037435
2025-07-24 13:48 | 122.549404 | -0.042713
2025-07-24 13:48 | 122.603245 | -0.058544
2025-07-24 13:48 | 122.603245 | -0.053267
2025-07-24 13:48 | 122.713323 | -0.04799
2025-07-24 13:48 | 122.776755 | -0.053267
2025-07-24 13:48 | 122.847168 | -0.037435
2025-07-24 13:48 | 122.928777 | -0.053267
2025-07-24 13:48 | 122.928777 | -0.053267
2025-07-24 13:48 | 123.03991 | -0.058544
2025-07-24 13:48 | 123.10739 | -0.042713
2025-07-24 13:48 | 123.172651 | -0.042713
2025-07-24 13:48 | 123.257366 | -0.053267
2025-07-24 13:48 | 123.257366 | -0.053267
2025-07-24 13:48 | 123.368545 | -0.026881
2025-07-24 13:48 | 123.435735 | 0.041723
2025-07-24 13:48 | 123.501382 | 0.10505
2025-07-24 13:48 | 123.582659 | 0.173654
2025-07-24 13:48 | 123.582659 | 0.205317
2025-07-24 13:48 | 123.694873 | 0.273921
2025-07-24 13:48 | 123.764309 | 0.321416
2025-07-24 13:48 | 123.828396 | 0.379466
2025-07-24 13:48 | 123.908303 | 0.416407
2025-07-24 13:48 | 123.989285 | 0.463902
2025-07-24 13:48 | 123.989285 | 0.516674
2025-07-24 13:48 | 124.098091 | 0.553615
2025-07-24 13:48 | 124.163445 | 0.590555
2025-07-24 13:48 | 124.235029 | 0.585278
2025-07-24 13:48 | 124.316531 | 0.653882
2025-07-24 13:48 | 124.398093 | 0.674991
2025-07-24 13:48 | 124.398093 | 0.685545
2025-07-24 13:48 | 124.508938 | 0.722486
2025-07-24 13:48 | 124.57686 | 0.722486
2025-07-24 13:48 | 124.64603 | 0.706654
2025-07-24 13:48 | 124.725164 | 0.733041
2025-07-24 13:48 | 124.806328 | 0.569446
2025-07-24 13:48 | 124.806328 | 0.558892
2025-07-24 13:48 | 124.887969 | 0.590555
2025-07-24 13:48 | 124.986443 | 0.60111
2025-07-24 13:48 | 125.05542 | 0.606387
2025-07-24 13:48 | 125.130679 | 0.60111
2025-07-24 13:48 | 125.212239 | 0.595833
2025-07-24 13:48 | 125.293457 | 0.590555
2025-07-24 13:48 | 125.293457 | 0.606387
2025-07-24 13:48 | 125.399253 | 0.585278
2025-07-24 13:48 | 125.468142 | 0.569446
2025-07-24 13:48 | 125.536897 | 0.558892
2025-07-24 13:48 | 125.61793 | 0.564169
2025-07-24 13:48 | 125.699155 | 0.532506
2025-07-24 13:48 | 125.699155 | 0.553615
2025-07-24 13:48 | 125.810625 | 0.548337
2025-07-24 13:48 | 125.881143 | 0.527228
2025-07-24 13:48 | 125.949458 | 0.516674
2025-07-24 13:48 | 126.023928 | 0.516674
2025-07-24 13:48 | 126.105786 | 0.527228
2025-07-24 13:48 | 126.18762 | 0.511397
2025-07-24 13:48 | 126.18762 | 0.511397
2025-07-24 13:48 | 126.300281 | 0.495565
2025-07-24 13:48 | 126.371401 | 0.527228
2025-07-24 13:48 | 126.439346 | 0.500842
2025-07-24 13:48 | 126.514495 | 0.500842
2025-07-24 13:48 | 126.595752 | 0.463902
2025-07-24 13:48 | 126.677361 | 0.469179
2025-07-24 13:48 | 126.677361 | 0.479733
2025-07-24 13:48 | 126.788713 | 0.479733
2025-07-24 13:48 | 126.859434 | 0.485011
2025-07-24 13:48 | 126.929849 | 0.474456
2025-07-24 13:48 | 127.002576 | 0.458624
2025-07-24 13:48 | 127.083357 | 0.453347
2025-07-24 13:48 | 127.164705 | 0.442793
2025-07-24 13:48 | 127.245808 | 0.453347
2025-07-24 13:48 | 127.245808 | 0.426961
2025-07-24 13:48 | 127.35365 | 0.437516
2025-07-24 13:48 | 127.425054 | 0.426961
2025-07-24 13:48 | 127.495891 | 0.39002
2025-07-24 13:48 | 127.575906 | 0.432238
2025-07-24 13:48 | 127.661436 | 0.426961
2025-07-24 13:48 | 127.661436 | 0.416407
2025-07-24 13:48 | 127.742898 | 0.426961
2025-07-24 13:48 | 127.851455 | 0.405852
2025-07-24 13:48 | 127.90656 | 0.411129
2025-07-24 13:48 | 128.015503 | 0.395298
2025-07-24 13:48 | 128.088337 | 0.384743
2025-07-24 13:48 | 128.162759 | 0.39002
2025-07-24 13:48 | 128.237144 | 0.400575
2025-07-24 13:48 | 128.312507 | 0.363634
2025-07-24 13:48 | 128.393164 | 0.374189
2025-07-24 13:48 | 128.474622 | 0.347803
2025-07-24 13:48 | 128.555737 | 0.405852
2025-07-24 13:48 | 128.555737 | 0.358357
2025-07-24 13:48 | 128.637605 | 0.342525
2025-07-24 13:48 | 128.747957 | 0.347803
2025-07-24 13:48 | 128.821035 | 0.326694
2025-07-24 13:48 | 128.896807 | 0.316139
2025-07-24 13:48 | 128.968291 | 0.316139
2025-07-24 13:48 | 129.043806 | 0.326694
2025-07-24 13:48 | 129.125085 | 0.289753
2025-07-24 13:48 | 129.206292 | 0.284476
2025-07-24 13:48 | 129.287495 | 0.279199
2025-07-24 13:48 | 129.37229 | 0.279199
2025-07-24 13:48 | 129.37229 | 0.252812
2025-07-24 13:48 | 129.480593 | 0.242258
2025-07-24 13:48 | 129.556484 | 0.263367
2025-07-24 13:48 | 129.629678 | 0.231703
2025-07-24 13:48 | 129.703098 | 0.247535
2025-07-24 13:48 | 129.785291 | 0.242258
2025-07-24 13:48 | 129.866484 | 0.247535
2025-07-24 13:48 | 129.947605 | 0.247535
2025-07-24 13:48 | 130.029023 | 0.242258
2025-07-24 13:48 | 130.110417 | 0.236981
2025-07-24 13:48 | 130.19155 | 0.226426
2025-07-24 13:48 | 130.19155 | 0.221149
2025-07-24 13:48 | 130.304019 | 0.210594
2025-07-24 13:48 | 130.379138 | 0.226426
2025-07-24 13:48 | 130.452529 | 0.205317
2025-07-24 13:48 | 130.527151 | 0.20004
2025-07-24 13:48 | 130.60418 | 0.178931
2025-07-24 13:48 | 130.683516 | 0.173654
2025-07-24 13:48 | 130.76438 | 0.163099
2025-07-24 13:48 | 130.846118 | 0.14199
2025-07-24 13:48 | 130.927732 | 0.136713
2025-07-24 13:48 | 131.009521 | 0.120882
2025-07-24 13:48 | 131.09136 | 0.099773
2025-07-24 13:48 | 131.173003 | 0.089218
2025-07-24 13:48 | 131.173003 | 0.099773
2025-07-24 13:48 | 131.286436 | 0.115604
2025-07-24 13:48 | 131.361641 | 0.068109
2025-07-24 13:48 | 131.437725 | 0.094495
2025-07-24 13:48 | 131.513613 | 0.062832
2025-07-24 13:48 | 131.595459 | 0.068109
2025-07-24 13:48 | 131.673044 | 0.057555
2025-07-24 13:48 | 131.749858 | 0.057555
2025-07-24 13:48 | 131.827283 | 0.057555
2025-07-24 13:48 | 131.905439 | 0.031169
2025-07-24 13:48 | 131.99072 | 0.025891
2025-07-24 13:48 | 132.075884 | -0.032158
2025-07-24 13:48 | 132.156692 | 0.020614
2025-07-24 13:48 | 132.242263 | 0.031169
2025-07-24 13:48 | 132.324094 | 0.004782
2025-07-24 13:48 | 132.405168 | -0.016327
2025-07-24 13:48 | 132.405168 | -0.021604
2025-07-24 13:48 | 132.51865 | 0.01006
2025-07-24 13:48 | 132.594663 | -0.026881
2025-07-24 13:48 | 132.673298 | 0.025891
2025-07-24 13:48 | 132.748042 | -0.011049
2025-07-24 13:48 | 132.825427 | -0.042713
2025-07-24 13:48 | 132.903489 | -0.032158
2025-07-24 13:48 | 132.981516 | -0.032158
2025-07-24 13:48 | 133.059304 | -0.04799
2025-07-24 13:48 | 133.140994 | -0.053267
2025-07-24 13:48 | 133.222368 | -0.053267
2025-07-24 13:48 | 133.304351 | -0.058544
2025-07-24 13:48 | 133.385864 | -0.053267
2025-07-24 13:48 | 133.466699 | -0.053267
2025-07-24 13:48 | 133.548264 | -0.053267
2025-07-24 13:48 | 133.629788 | -0.042713
2025-07-24 13:48 | 133.71136 | -0.04799
2025-07-24 13:48 | 133.793545 | -0.021604
2025-07-24 13:48 | 133.875667 | -0.053267
2025-07-24 13:48 | 133.957859 | -0.04799
2025-07-24 13:48 | 134.040022 | -0.063822
2025-07-24 13:48 | 134.12187 | -0.053267
2025-07-24 13:48 | 134.12187 | -0.04799
2025-07-24 13:48 | 134.235986 | -0.042713
2025-07-24 13:48 | 134.318118 | -0.04799
2025-07-24 13:48 | 134.399661 | -0.032158
2025-07-24 13:48 | 134.47731 | -0.042713
2025-07-24 13:48 | 134.554685 | -0.026881
2025-07-24 13:48 | 134.634229 | -0.042713
2025-07-24 13:48 | 134.714126 | -0.037435
2025-07-24 13:48 | 134.790837 | -0.037435
2025-07-24 13:48 | 134.870461 | -0.042713
2025-07-24 13:48 | 134.950356 | -0.037435
2025-07-24 13:48 | 135.030908 | -0.04799
2025-07-24 13:48 | 135.112407 | -0.042713
2025-07-24 13:48 | 135.191731 | -0.032158
2025-07-24 13:48 | 135.273521 | -0.037435
2025-07-24 13:48 | 135.355405 | -0.037435
2025-07-24 13:48 | 135.439146 | -0.04799
2025-07-24 13:48 | 135.516853 | -0.032158
2025-07-24 13:48 | 135.598069 | -0.032158
2025-07-24 13:48 | 135.678284 | -0.026881
2025-07-24 13:48 | 135.759146 | -0.063822
2025-07-24 13:48 | 135.84166 | -0.069099
2025-07-24 13:48 | 135.923799 | -0.04799
2025-07-24 13:48 | 136.00603 | -0.053267
2025-07-24 13:48 | 136.088181 | -0.079653
2025-07-24 13:48 | 136.170334 | -0.037435
2025-07-24 13:48 | 136.252529 | -0.053267
2025-07-24 13:48 | 136.337856 | -0.053267
2025-07-24 13:48 | 136.419722 | -0.042713
2025-07-24 13:48 | 136.501938 | -0.04799
2025-07-24 13:48 | 136.58311 | -0.037435
2025-07-24 13:48 | 136.66561 | -0.032158
2025-07-24 13:48 | 136.746475 | -0.058544