## sheet1
Time | Untitled | Untitled 1
2025-07-24 15:41 | 122.814839 | -0.042713
2025-07-24 15:41 | 122.814839 | -0.058544
2025-07-24 15:41 | 122.880281 | -0.037435
2025-07-24 15:41 | 122.948303 | -0.053267
2025-07-24 15:41 | 123.021077 | -0.04799
2025-07-24 15:41 | 123.1026 | -0.053267
2025-07-24 15:41 | 123.1026 | -0.032158
2025-07-24 15:41 | 123.214785 | -0.04799
2025-07-24 15:41 | 123.283857 | -0.04799
2025-07-24 15:41 | 123.349592 | -0.04799
2025-07-24 15:41 | 123.43126 | -0.053267
2025-07-24 15:41 | 123.512549 | -0.042713
2025-07-24 15:41 | 123.512549 | -0.063822
2025-07-24 15:41 | 123.618853 | -0.042713
2025-07-24 15:41 | 123.686846 | -0.053267
2025-07-24 15:41 | 123.755908 | -0.053267
2025-07-24 15:41 | 123.836587 | -0.037435
2025-07-24 15:41 | 123.836587 | -0.053267
2025-07-24 15:41 | 123.918027 | -0.069099
2025-07-24 15:41 | 124.021414 | -0.04799
2025-07-24 15:41 | 124.088645 | -0.053267
2025-07-24 15:41 | 124.167207 | -0.053267
2025-07-24 15:41 | 124.248486 | 0.052277
2025-07-24 15:41 | 124.248486 | 0.25809
2025-07-24 15:41 | 124.356143 | 0.458624
2025-07-24 15:41 | 124.424292 | 0.648605
2025-07-24 15:41 | 124.492097 | 0.88608
2025-07-24 15:41 | 124.573105 | 1.044397
2025-07-24 15:41 | 124.654858 | 1.197437
2025-07-24 15:41 | 124.654858 | 1.361031
2025-07-24 15:41 | 124.769248 | 1.445467
2025-07-24 15:41 | 124.840762 | 1.587952
2025-07-24 15:41 | 124.910664 | 1.661834
2025-07-24 15:41 | 124.981987 | 1.740992
2025-07-24 15:41 | 125.06178 | 1.762101
2025-07-24 15:41 | 125.143171 | 1.809596
2025-07-24 15:41 | 125.143171 | 1.804319
2025-07-24 15:41 | 125.256619 | 1.756824
2025-07-24 15:41 | 125.325593 | 1.746269
2025-07-24 15:41 | 125.394197 | 1.730438
2025-07-24 15:41 | 125.469487 | 1.735715
2025-07-24 15:41 | 125.550408 | 1.704051
2025-07-24 15:41 | 125.631135 | 1.714606
2025-07-24 15:41 | 125.631135 | 1.719883
2025-07-24 15:41 | 125.741848 | 1.704051
2025-07-24 15:41 | 125.810447 | 1.68822
2025-07-24 15:41 | 125.8802 | 1.682943
2025-07-24 15:41 | 125.956116 | 1.68822
2025-07-24 15:41 | 126.036873 | 1.677665
2025-07-24 15:41 | 126.118391 | 1.682943
2025-07-24 15:41 | 126.118391 | 1.661834
2025-07-24 15:41 | 126.228635 | 1.651279
2025-07-24 15:41 | 126.298987 | 1.667111
2025-07-24 15:41 | 126.368606 | 1.651279
2025-07-24 15:41 | 126.448096 | 1.646002
2025-07-24 15:41 | 126.530554 | 1.603784
2025-07-24 15:41 | 126.612759 | 1.598507
2025-07-24 15:41 | 126.612759 | 1.556289
2025-07-24 15:41 | 126.727168 | 1.566843
2025-07-24 15:41 | 126.797515 | 1.572121
2025-07-24 15:41 | 126.867869 | 1.561566
2025-07-24 15:41 | 126.938318 | 1.551012
2025-07-24 15:41 | 127.019871 | 1.514071
2025-07-24 15:41 | 127.101125 | 1.529903
2025-07-24 15:41 | 127.182476 | 1.514071
2025-07-24 15:41 | 127.182476 | 1.508794
2025-07-24 15:41 | 127.290942 | 1.466576
2025-07-24 15:41 | 127.36334 | 1.44019
2025-07-24 15:41 | 127.433245 | 1.445467
2025-07-24 15:41 | 127.506606 | 1.424358
2025-07-24 15:41 | 127.588298 | 1.403249
2025-07-24 15:41 | 127.669846 | 1.403249
2025-07-24 15:41 | 127.751606 | 1.397972
2025-07-24 15:41 | 127.751606 | 1.408526
2025-07-24 15:41 | 127.832466 | 1.38214
2025-07-24 15:41 | 127.940488 | 1.366309
2025-07-24 15:41 | 128.013298 | 1.371586
2025-07-24 15:41 | 128.086025 | 1.371586
2025-07-24 15:41 | 128.159998 | 1.329368
2025-07-24 15:41 | 128.242026 | 1.318813
2025-07-24 15:41 | 128.323196 | 1.302982
2025-07-24 15:41 | 128.404434 | 1.313536
2025-07-24 15:41 | 128.486304 | 1.302982
2025-07-24 15:41 | 128.486304 | 1.297705
2025-07-24 15:41 | 128.599399 | 1.28715
2025-07-24 15:41 | 128.670864 | 1.250209
2025-07-24 15:41 | 128.741201 | 1.250209
2025-07-24 15:41 | 128.816006 | 1.244932
2025-07-24 15:41 | 128.892878 | 1.229101
2025-07-24 15:41 | 128.974573 | 1.218546
2025-07-24 15:41 | 129.056228 | 1.197437
2025-07-24 15:41 | 129.137307 | 1.202714
2025-07-24 15:41 | 129.137307 | 1.186883
2025-07-24 15:41 | 129.218496 | 1.171051
2025-07-24 15:41 | 129.326404 | 1.160496
2025-07-24 15:41 | 129.398157 | 1.155219
2025-07-24 15:41 | 129.47323 | 1.128833
2025-07-24 15:41 | 129.544568 | 1.123556
2025-07-24 15:41 | 129.62564 | 1.123556
2025-07-24 15:41 | 129.707815 | 1.091892
2025-07-24 15:41 | 129.789299 | 1.107724
2025-07-24 15:41 | 129.870869 | 1.065506
2025-07-24 15:41 | 129.870869 | 1.081338
2025-07-24 15:41 | 129.98241 | 1.060229
2025-07-24 15:41 | 130.054517 | 1.060229
2025-07-24 15:41 | 130.128069 | 1.044397
2025-07-24 15:41 | 130.201257 | 1.03912
2025-07-24 15:41 | 130.27981 | 1.023288
2025-07-24 15:41 | 130.362046 | 0.996902
2025-07-24 15:41 | 130.444131 | 1.007457
2025-07-24 15:41 | 130.525645 | 0.975793
2025-07-24 15:41 | 130.606685 | 1.023288
2025-07-24 15:41 | 130.688367 | 0.949407
2025-07-24 15:41 | 130.688367 | 0.949407
2025-07-24 15:41 | 130.800198 | 0.923021
2025-07-24 15:41 | 130.876277 | 0.912467
2025-07-24 15:41 | 130.950557 | 0.880803
2025-07-24 15:41 | 131.026819 | 0.875526
2025-07-24 15:41 | 131.101619 | 0.84914
2025-07-24 15:41 | 131.180845 | 0.812199
2025-07-24 15:41 | 131.262993 | 0.801645
2025-07-24 15:41 | 131.348413 | 0.769981
2025-07-24 15:41 | 131.429707 | 0.748872
2025-07-24 15:41 | 131.51084 | 0.75415
2025-07-24 15:41 | 131.592686 | 0.717209
2025-07-24 15:41 | 131.592686 | 0.669714
2025-07-24 15:41 | 131.705559 | 0.685545
2025-07-24 15:41 | 131.782056 | 0.643328
2025-07-24 15:41 | 131.855276 | 0.622219
2025-07-24 15:41 | 131.936128 | 0.611664
2025-07-24 15:41 | 132.010417 | 0.574724
2025-07-24 15:41 | 132.089944 | 0.548337
2025-07-24 15:41 | 132.167986 | 0.548337
2025-07-24 15:41 | 132.246943 | 0.521951
2025-07-24 15:41 | 132.326274 | 0.474456
2025-07-24 15:41 | 132.407256 | 0.458624
2025-07-24 15:41 | 132.488738 | 0.44807
2025-07-24 15:41 | 132.570469 | 0.411129
2025-07-24 15:41 | 132.651611 | 0.39002
2025-07-24 15:41 | 132.732749 | 0.400575
2025-07-24 15:41 | 132.813704 | 0.347803
2025-07-24 15:41 | 132.894441 | 0.342525
2025-07-24 15:41 | 132.894441 | 0.321416
2025-07-24 15:41 | 132.976323 | 0.310862
2025-07-24 15:41 | 133.089629 | 0.284476
2025-07-24 15:41 | 133.165129 | 0.284476
2025-07-24 15:41 | 133.246331 | 0.25809
2025-07-24 15:41 | 133.322151 | 0.247535
2025-07-24 15:41 | 133.403687 | 0.236981
2025-07-24 15:41 | 133.478857 | 0.215872
2025-07-24 15:41 | 133.558984 | 0.173654
2025-07-24 15:41 | 133.636785 | 0.152545
2025-07-24 15:41 | 133.716819 | 0.131436
2025-07-24 15:41 | 133.793706 | 0.126159
2025-07-24 15:41 | 133.875593 | 0.094495
2025-07-24 15:41 | 133.955491 | 0.10505
2025-07-24 15:41 | 134.036409 | 0.078664
2025-07-24 15:41 | 134.117751 | 0.078664
2025-07-24 15:41 | 134.19877 | 0.057555
2025-07-24 15:41 | 134.280354 | 0.015337
2025-07-24 15:41 | 134.361458 | -0.005772
2025-07-24 15:41 | 134.443838 | -0.021604
2025-07-24 15:41 | 134.525393 | -0.016327
2025-07-24 15:41 | 134.610889 | -0.053267
2025-07-24 15:41 | 134.691577 | -0.058544
2025-07-24 15:41 | 134.772954 | -0.04799
2025-07-24 15:41 | 134.854851 | -0.042713
2025-07-24 15:41 | 134.935618 | -0.053267
2025-07-24 15:41 | 135.016853 | -0.04799
2025-07-24 15:41 | 135.097632 | -0.042713
2025-07-24 15:42 | 135.179077 | -0.037435
2025-07-24 15:42 | 135.261245 | -0.032158
2025-07-24 15:42 | 135.34291 | -0.053267
2025-07-24 15:42 | 135.424622 | -0.053267
2025-07-24 15:42 | 135.506533 | -0.053267
2025-07-24 15:42 | 135.506533 | -0.037435
2025-07-24 15:42 | 135.587458 | -0.032158
2025-07-24 15:42 | 135.669731 | -0.037435
2025-07-24 15:42 | 135.833457 | -0.063822
2025-07-24 15:42 | 135.833457 | -0.042713
2025-07-24 15:42 | 135.997097 | -0.037435
2025-07-24 15:42 | 135.997097 | -0.053267
2025-07-24 15:42 | 136.110193 | -0.053267